## FINAL
DATE | Heat No | DRI(Coal base ) | DRI gas base | Pig iron | Charge ( Scrap Wt )MT | Lime in bucket Kg | Lime thro'feeder Kg | Met Coke ( Kg ) | Nut Coke ( Kg ) | DRI | LIME | COKE
2014-02-05 | 47215 | 7.62 | 13.91 | 2.34 | 38.55 | 1900 | 1000 | 349 | 200 | 21.53 | 2900 | 549
2014-02-05 | 47216 | 12.57 | 7 | 2.12 | 35.5 | 1900 | 1000 | 250 | 200 | 19.57 | 2900 | 450
2014-02-05 | 47217 | 12.62 | 7.1 | 2.14 | 35.53 | 1700 | 1000 | 295 | 200 | 19.72 | 2700 | 495
2014-02-05 | 47218 | 12.65 | 7.2 | 2.15 | 35.5 | 1700 | 500 | 260 | 300 | 19.85 | 2200 | 560
2014-02-05 | 47219 | 12.56 | 7.2 | 2.15 | 35.55 | 1700 | 500 | 240 | 300 | 19.76 | 2200 | 540
2014-02-05 | 47220 | 12.65 | 8.7 | 2.15 | 37.01 | 1700 | 500 | 385 | 300 | 21.35 | 2200 | 685
2014-02-05 | 47221 | 12.55 | 6.9 | 2.17 | 35.59 | 1700 | 500 | 359 | 300 | 19.45 | 2200 | 659
2014-02-05 | 47222 | 7.26 | 11.93 | 2.17 | 35.02 | 1520 | 500 | 283 | 200 | 19.19 | 2020 | 483
2014-02-05 | 47223 | 12.65 | 7.5 | 2.15 | 38.56 | 1510 | 500 | 307 | 300 | 20.15 | 2010 | 607
2014-02-05 | 47224 | 12.54 | 6.6 | 2.14 | 35.56 | 1900 | 500 | 227 | 300 | 19.14 | 2400 | 527
2014-03-05 | 47225 | 12.66 | 7.1 | 2.16 | 35.56 | 1700 | 1000 | 190 | 300 | 19.76 | 2700 | 490
2014-03-05 | 47226 | 12.66 | 7.1 | 2.15 | 35.5 | 1700 | 1000 | 205 | 300 | 19.76 | 2700 | 505
2014-03-05 | 47227 | 12.65 | 7.1 | 2.15 | 35.51 | 1700 | 1000 | 250 | 300 | 19.75 | 2700 | 550
2014-03-05 | 47228 | 12.69 | 7.1 | 2.14 | 35.55 | 1700 | 1500 | 310 | 300 | 19.79 | 3200 | 610
2014-03-05 | 47229 | 12.68 | 7.1 | 2.15 | 35.56 | 1700 | 1500 | 250 | 300 | 19.78 | 3200 | 550
2014-03-05 | 47230 | 12.84 | 6.7 | 2.15 | 35.56 | 1700 | 1500 | 319 | 350 | 19.54 | 3200 | 669
2014-03-05 | 47231 | 12.71 | 6.8 | 2.15 | 35.55 | 1710 | 500 | 314 | 300 | 19.51 | 2210 | 614
2014-03-05 | 47232 | 12.69 | 5.1 | 2.14 | 34.28 | 1700 | 500 | 251 | 300 | 17.79 | 2200 | 551
2014-03-05 | 47233 | 12.58 | 5.4 | 3.25 | 34.05 | 1720 | 500 | 335 | 200 | 17.98 | 2220 | 535
2014-03-05 | 47234 | 7.88 | 13.13 | 2.34 | 38.51 | 1720 | 500 | 240 | 300 | 21.01 | 2220 | 540
2014-03-05 | 47235 | 12.6 | 7.1 | 2.18 | 35.55 | 1710 | 500 | 250 | 300 | 19.7 | 2210 | 550
2014-03-05 | 47236 | 12.58 | 7.2 | 3.2 | 35.5 | 1700 | 500 | 250 | 200 | 19.78 | 2200 | 450
2014-04-05 | 47237 | 12.4 | 7.1 | 3.2 | 35.55 | 1700 | 500 | 285 | 200 | 19.5 | 2200 | 485
2014-04-05 | 47238 | 12.58 | 9.6 | 3.21 | 38.04 | 1700 | 500 | 300 | 200 | 22.18 | 2200 | 500
2014-04-05 | 47239 | 12.57 | 7.1 | 3.14 | 35.5 | 1700 | 500 | 270 | 200 | 19.67 | 2200 | 470
2014-04-05 | 47240 | 12.46 | 7.2 | 3.23 | 35.5 | 1700 | 500 | 310 | 200 | 19.66 | 2200 | 510
2014-04-05 | 47241 | 12.48 | 7 | 3.2 | 35.51 | 1700 | 500 | 200 | 300 | 19.48 | 2200 | 500
2014-04-05 | 47242 | 12.71 | 10 | 2.14 | 38.57 | 1710 | 500 | 230 | 300 | 22.71 | 2210 | 530
2014-04-05 | 47243 | 12.51 | 6.8 | 2.16 | 35.55 | 1710 | 500 | 238 | 300 | 19.31 | 2210 | 538
2014-04-05 | 47244 | 12.5 | 6.8 | 2.15 | 35.59 | 1710 | 500 | 335 | 300 | 19.3 | 2210 | 635
2014-04-05 | 47245 | 12.57 | 6.5 | 2.15 | 35.06 | 1730 | 500 | 200 | 300 | 19.07 | 2230 | 500
2014-04-05 | 47246 | 13.16 | 7.3 | 2.35 | 38.52 | 1710 | 500 | 230 | 0 | 20.46 | 2210 | 230
2014-04-05 | 47247 | 12.5 | 7.1 | 2.16 | 36.02 | 1710 | 500 | 255 | 300 | 19.6 | 2210 | 555
2014-04-05 | 47248 | 12.6 | 7.1 | 2.15 | 36.05 | 1700 | 500 | 265 | 300 | 19.7 | 2200 | 565
2014-05-05 | 47249 | 12.66 | 7.1 | 2.14 | 36.05 | 1700 | 500 | 290 | 300 | 19.76 | 2200 | 590
2014-05-05 | 47250 | 12.64 | 7.2 | 2.15 | 36.08 | 1700 | 500 | 275 | 300 | 19.84 | 2200 | 575
2014-05-05 | 47251 | 12.63 | 7.2 | 2.15 | 36.01 | 1740 | 1000 | 260 | 300 | 19.83 | 2740 | 560
2014-05-05 | 47252 | 12.52 | 7.1 | 2.14 | 36.02 | 1700 | 500 | 255 | 300 | 19.62 | 2200 | 555
2014-05-05 | 47253 | 12.64 | 7.2 | 2.16 | 36.05 | 1700 | 1000 | 350 | 300 | 19.84 | 2700 | 650
2014-05-05 | 47254 | 12.75 | 7.2 | 2.18 | 36.01 | 1720 | 1500 | 235 | 300 | 19.95 | 3220 | 535
2014-05-05 | 47255 | 12.67 | 7.2 | 2.18 | 36.04 | 1710 | 1500 | 267 | 350 | 19.87 | 3210 | 617
2014-05-05 | 47256 | 12.66 | 6.1 | 2.16 | 35.04 | 1700 | 1500 | 320 | 300 | 18.76 | 3200 | 620
2014-05-05 | 47257 | 12.66 | 5.2 | 2.15 | 34.04 | 1700 | 500 | 211 | 300 | 17.86 | 2200 | 511
2014-05-05 | 47258 | 12.26 | 7 | 2.1 | 35.01 | 1700 | 500 | 284 | 300 | 19.26 | 2200 | 584
2014-06-05 | 47259 | 13.75 | 7.9 | 2.33 | 39 | 1700 | 500 | 370 | 0 | 21.65 | 2200 | 370
2014-06-05 | 47260 | 12.56 | 7.2 | 2.15 | 36 | 1700 | 500 | 315 | 300 | 19.76 | 2200 | 615
2014-06-05 | 47261 | 12.65 | 7.1 | 2.15 | 36 | 1700 | 500 | 275 | 300 | 19.75 | 2200 | 575
2014-06-05 | 47262 | 12.66 | 7.2 | 2.15 | 36.05 | 1700 | 500 | 250 | 300 | 19.86 | 2200 | 550
2014-06-05 | 47263 | 12.68 | 7.2 | 2.14 | 36.02 | 1700 | 1000 | 330 | 300 | 19.88 | 2700 | 630
2014-06-05 | 47264 | 12.49 | 7.1 | 2.16 | 36 | 1700 | 500 | 250 | 300 | 19.59 | 2200 | 550
2014-06-05 | 47265 | 12.52 | 7.2 | 2.15 | 35.98 | 1700 | 1500 | 375 | 300 | 19.72 | 3200 | 675
2014-06-05 | 47266 | 12.65 | 8.2 | 2.16 | 37.16 | 1700 | 1500 | 370 | 300 | 20.85 | 3200 | 670
2014-06-05 | 47267 | 12.61 | 8.2 | 2.15 | 37.02 | 1700 | 1500 | 315 | 300 | 20.81 | 3200 | 615
2014-06-05 | 47268 | 12.66 | 8.1 | 2.14 | 37.06 | 1700 | 500 | 424 | 300 | 20.76 | 2200 | 724
2014-06-05 | 47269 | 12.68 | 7.2 | 3.26 | 36.07 | 1700 | 500 | 165 | 200 | 19.88 | 2200 | 365
2014-06-05 | 47270 | 12.66 | 6.2 | 3.21 | 35 | 1700 | 500 | 280 | 200 | 18.86 | 2200 | 480
2014-06-05 | 47271 | 7.66 | 12.85 | 2.34 | 38.5 | 1700 | 500 | 315 | 0 | 20.51 | 2200 | 315
2014-06-05 | 47272 | 12.69 | 7.3 | 2.15 | 36.07 | 1700 | 500 | 260 | 300 | 19.99 | 2200 | 560
2014-07-05 | 47273 | 12.69 | 7.3 | 2.12 | 36.05 | 1700 | 1000 | 240 | 300 | 19.99 | 2700 | 540
2014-07-05 | 47274 | 12.66 | 7.2 | 2.15 | 36.01 | 1700 | 1000 | 335 | 300 | 19.86 | 2700 | 635
2014-07-05 | 47275 | 12.69 | 7.3 | 2.18 | 36.05 | 1700 | 500 | 270 | 300 | 19.99 | 2200 | 570
2014-07-05 | 47276 | 12.64 | 7.2 | 2.15 | 36 | 1700 | 500 | 250 | 300 | 19.84 | 2200 | 550
2014-07-05 | 47277 | 7.22 | 12.63 | 2.18 | 36.02 | 1700 | 1000 | 300 | 200 | 19.85 | 2700 | 500
2014-07-05 | 47278 | 12.66 | 7.2 | 3.28 | 36.05 | 1700 | 500 | 230 | 200 | 19.86 | 2200 | 430
2014-07-05 | 47279 | 12.66 | 7.2 | 3.26 | 36.02 | 1700 | 500 | 210 | 200 | 19.86 | 2200 | 410
2014-07-05 | 47280 | 12.64 | 7.2 | 3.21 | 36.01 | 1700 | 500 | 228 | 200 | 19.84 | 2200 | 428
2014-07-05 | 47281 | 12.66 | 7.2 | 3.24 | 36.09 | 1700 | 500 | 320 | 200 | 19.86 | 2200 | 520
2014-07-05 | 47282 | 12.58 | 6.8 | 3.13 | 35.07 | 1700 | 500 | 200 | 200 | 19.38 | 2200 | 400
7/5-8/5 | 47283 | 13.71 | 7.7 | 2.35 | 39.05 | 1700 | 500 | 280 | 0 | 21.41 | 2200 | 280
7/5-8/5 | 47284 | 12.66 | 7.1 | 2.16 | 36.05 | 1700 | 500 | 240 | 300 | 19.76 | 2200 | 540
7/5-8/5 | 47285 | 12.68 | 7.3 | 2.16 | 36.05 | 1500 | 500 | 280 | 200 | 19.98 | 2000 | 480
7/5-8/5 | 47286 | 7.26 | 12.62 | 2.15 | 36.04 | 1500 | 500 | 250 | 200 | 19.88 | 2000 | 450
7/5-8/5 | 47287 | 7.22 | 12.65 | 2.15 | 36 | 1500 | 1000 | 370 | 200 | 19.87 | 2500 | 570
7/5-8/5 | 47288 | 7.23 | 12.63 | 2.16 | 36 | 1500 | 1000 | 320 | 200 | 19.86 | 2500 | 520
7/5-8/5 | 47289 | 7.27 | 12.65 | 2.15 | 36.08 | 1500 | 1000 | 315 | 200 | 19.92 | 2500 | 515
7/5-8/5 | 47290 | 7.28 | 12.64 | 2.16 | 36 | 1500 | 1000 | 330 | 200 | 19.92 | 2500 | 530
7/5-8/5 | 47291 | 7.27 | 12.63 | 2.14 | 36.08 | 1500 | 1000 | 350 | 200 | 19.9 | 2500 | 550
7/5-8/5 | 47292 | 12.68 | 7 | 2.16 | 35.97 | 1700 | 1000 | 265 | 300 | 19.68 | 2700 | 565
7/5-8/5 | 47293 | 12.65 | 6.1 | 2.14 | 35.01 | 1700 | 500 | 219 | 300 | 18.75 | 2200 | 519
7/5-8/5 | 47294 | 12.67 | 4.2 | 2.15 | 33.03 | 1700 | 500 | 199 | 300 | 16.87 | 2200 | 499
7/5-8/5 | 47295 | 12.62 | 5.2 | 2.13 | 34.04 | 1700 | 500 | 267 | 300 | 17.82 | 2200 | 567
8/5-9/5 | 47296 | 13.71 | 7.8 | 2.36 | 39.03 | 1700 | 500 | 270 | 0 | 21.51 | 2200 | 270
8/5-9/5 | 47297 | 12.65 | 7.3 | 2.15 | 36.08 | 1700 | 500 | 330 | 300 | 19.95 | 2200 | 630
8/5-9/5 | 47298 | 12.66 | 7.2 | 2.16 | 36 | 1700 | 1000 | 165 | 300 | 19.86 | 2700 | 465
8/5-9/5 | 47299 | 12.67 | 7.2 | 2.16 | 36 | 1700 | 1000 | 310 | 300 | 19.87 | 2700 | 610
8/5-9/5 | 47300 | 7.23 | 12.65 | 2.14 | 36.05 | 1500 | 500 | 320 | 200 | 19.88 | 2000 | 520
8/5-9/5 | 47301 | 7.23 | 12.66 | 2.14 | 36.02 | 1500 | 1000 | 320 | 200 | 19.89 | 2500 | 520
8/5-9/5 | 47302 | 7.24 | 12.65 | 2.15 | 36 | 1500 | 1000 | 310 | 200 | 19.89 | 2500 | 510
8/5-9/5 | 47303 | 7.21 | 12.74 | 2.18 | 36.05 | 1500 | 500 | 307 | 200 | 19.95 | 2000 | 507
8/5-9/5 | 47304 | 7.61 | 12.54 | 2.17 | 36.05 | 1700 | 1000 | 290 | 200 | 20.15 | 2700 | 490
8/5-9/5 | 47305 | 7.25 | 11.53 | 2.15 | 35 | 1560 | 1000 | 248 | 200 | 18.78 | 2560 | 448
8/5-9/5 | 47306 | 12.64 | 6.2 | 2.16 | 35.02 | 1700 | 500 | 303 | 300 | 18.84 | 2200 | 603
8/5-9/5 | 47307 | 12.68 | 6.3 | 2.16 | 35.03 | 1700 | 500 | 240 | 300 | 18.98 | 2200 | 540
8/5-9/5 | 47308 | 12.26 | 5 | 2.1 | 33.05 | 1700 | 500 | 177 | 300 | 17.26 | 2200 | 477
8/5-9/5 | 47309 | 13.74 | 2.8 | 2.34 | 34.05 | 1700 | 500 | 105 | 300 | 16.54 | 2200 | 405
9/5-10/5 | 47310 | 13.69 | 7.8 | 2.34 | 39.06 | 1700 | 1000 | 270 | 0 | 21.49 | 2700 | 270
9/5-10/5 | 47311 | 12.65 | 7.2 | 2.16 | 36 | 1700 | 500 | 290 | 300 | 19.85 | 2200 | 590
9/5-10/5 | 47312 | 7.24 | 12.64 | 2.15 | 36.05 | 1500 | 500 | 280 | 200 | 19.88 | 2000 | 480
9/5-10/5 | 47313 | 7.26 | 12.64 | 2.14 | 36.06 | 1500 | 500 | 240 | 300 | 19.9 | 2000 | 540
9/5-10/5 | 47314 | 12.64 | 7.2 | 2.17 | 36 | 1700 | 500 | 255 | 300 | 19.84 | 2200 | 555
9/5-10/5 | 47315 | 12.67 | 7.2 | 2.15 | 36.05 | 1700 | 500 | 248 | 300 | 19.87 | 2200 | 548
9/5-10/5 | 47316 | 12.67 | 7.2 | 2.16 | 36.05 | 1700 | 500 | 274 | 300 | 19.87 | 2200 | 574
9/5-10/5 | 47317 | 12.73 | 7.2 | 2.18 | 36 | 1700 | 1000 | 358 | 300 | 19.93 | 2700 | 658
9/5-10/5 | 47318 | 12.7 | 7.2 | 2.18 | 36 | 1700 | 1000 | 232 | 300 | 19.9 | 2700 | 532
9/5-10/5 | 47319 | 12.66 | 5.2 | 2.16 | 34.02 | 1700 | 1000 | 154 | 300 | 17.86 | 2700 | 454
9/5-10/5 | 47320 | 7.26 | 12.63 | 2.15 | 36.07 | 1510 | 1000 | 222 | 200 | 19.89 | 2510 | 422
9/5-10/5 | 47321 | 12.68 | 6 | 3.24 | 35 | 1700 | 500 | 235 | 200 | 18.68 | 2200 | 435
9/5-10/5 | 47322 | 12.3 | 7 | 3.23 | 35.03 | 1700 | 500 | 240 | 200 | 19.3 | 2200 | 440
9/5-10/5 | 47323 | 12.29 | 7 | 3.21 | 35.02 | 1700 | 500 | 315 | 200 | 19.29 | 2200 | 515
10/5-11/5 | 47324 | 13.69 | 7.8 | 2.35 | 39.05 | 1700 | 500 | 250 | 0 | 21.49 | 2200 | 250
10/5-11/5 | 47325 | 12.67 | 7.2 | 2.15 | 36.02 | 1700 | 500 | 230 | 300 | 19.87 | 2200 | 530
10/5-11/5 | 47326 | 7.24 | 12.65 | 2.15 | 36.03 | 1500 | 500 | 290 | 200 | 19.89 | 2000 | 490
10/5-11/5 | 47327 | 7.26 | 12.55 | 2.16 | 36.05 | 1500 | 1000 | 270 | 200 | 19.81 | 2500 | 470
10/5-11/5 | 47328 | 12.71 | 7.2 | 2.18 | 36.01 | 1700 | 500 | 320 | 300 | 19.91 | 2200 | 620
10/5-11/5 | 47329 | 12.65 | 8.2 | 2.14 | 37.07 | 1700 | 500 | 320 | 300 | 20.85 | 2200 | 620
10/5-11/5 | 47330 | 12.69 | 7.2 | 2.18 | 36 | 1700 | 500 | 250 | 300 | 19.89 | 2200 | 550
10/5-11/5 | 47331 | 12.66 | 7.2 | 2.15 | 36.02 | 1700 | 500 | 295 | 300 | 19.86 | 2200 | 595
10/5-11/5 | 47332 | 12.66 | 7.2 | 2.16 | 36 | 1700 | 500 | 320 | 300 | 19.86 | 2200 | 620
10/5-11/5 | 47333 | 7.24 | 12.63 | 2.15 | 36.01 | 1600 | 500 | 290 | 200 | 19.87 | 2100 | 490
10/5-11/5 | 47334 | 7.24 | 12.62 | 2.15 | 36.03 | 1510 | 500 | 270 | 200 | 19.86 | 2010 | 470
10/5-11/5 | 47335 | 12.64 | 6.2 | 3.3 | 35.04 | 1700 | 500 | 270 | 200 | 18.84 | 2200 | 470
10/5-11/5 | 47336 | 12.68 | 5.7 | 3.21 | 34.01 | 1700 | 500 | 210 | 200 | 18.38 | 2200 | 410
11/5-12/5 | 47337 | 7.83 | 13.75 | 2.38 | 39.01 | 1700 | 500 | 310 | 0 | 21.58 | 2200 | 310
11/5-12/5 | 47338 | 12.66 | 7.2 | 2.16 | 36.02 | 1700 | 1000 | 340 | 300 | 19.86 | 2700 | 640
11/5-12/5 | 47339 | 12.67 | 7.2 | 2.16 | 36.04 | 1700 | 500 | 235 | 300 | 19.87 | 2200 | 535
11/5-12/5 | 47340 | 12.68 | 7.2 | 2.18 | 36 | 1700 | 1000 | 300 | 300 | 19.88 | 2700 | 600
11/5-12/5 | 47341 | 12.65 | 7.2 | 2.15 | 36.03 | 1700 | 1500 | 300 | 300 | 19.85 | 3200 | 600
11/5-12/5 | 47342 | 12.71 | 8.2 | 2.15 | 37.05 | 1700 | 500 | 243 | 300 | 20.91 | 2200 | 543
11/5-12/5 | 47343 | 12.7 | 7.2 | 2.21 | 36.02 | 1700 | 500 | 271 | 300 | 19.9 | 2200 | 571
11/5-12/5 | 47344 | 12.63 | 7.2 | 2.2 | 36.04 | 1700 | 1000 | 281 | 250 | 19.83 | 2700 | 531
11/5-12/5 | 47345 | 7.28 | 13.75 | 2.17 | 37.04 | 1500 | 1000 | 311 | 150 | 21.03 | 2500 | 461
11/5-12/5 | 47346 | 5.03 | 19.65 | 2.19 | 37.06 | 1500 | 1000 | 475 | 200 | 24.68 | 2500 | 675
11/5-12/5 | 47347 | 12.66 | 7.2 | 2.14 | 36.02 | 1700 | 1000 | 255 | 300 | 19.86 | 2700 | 555
11/5-12/5 | 47348 | 12.3 | 7.4 | 2.16 | 36.02 | 1700 | 1000 | 317 | 300 | 19.7 | 2700 | 617
11/5-12/5 | 47349 | 12.24 | 8 | 2.14 | 37.02 | 1700 | 500 | 310 | 300 | 20.24 | 2200 | 610
12/5-13/5 | 47350 | 13.74 | 4.9 | 2.34 | 36.03 | 1700 | 500 | 210 | 0 | 18.64 | 2200 | 210
12/5-13/5 | 47351 | 12.65 | 7.2 | 2.15 | 36.01 | 1700 | 500 | 220 | 300 | 19.85 | 2200 | 520
12/5-13/5 | 47352 | 12.63 | 7.2 | 2.15 | 36 | 1700 | 500 | 300 | 300 | 19.83 | 2200 | 600
12/5-13/5 | 47353 | 12.6 | 7.2 | 2.16 | 36.06 | 1700 | 1500 | 295 | 300 | 19.8 | 3200 | 595
12/5-13/5 | 47354 | 7.24 | 12.64 | 2.15 | 36.02 | 1500 | 500 | 238 | 200 | 19.88 | 2000 | 438
12/5-13/5 | 47355 | 7.26 | 12.64 | 2.16 | 36 | 1500 | 500 | 200 | 200 | 19.9 | 2000 | 400
12/5-13/5 | 47356 | 12.63 | 7.2 | 2.18 | 36 | 1700 | 1000 | 269 | 300 | 19.83 | 2700 | 569
12/5-13/5 | 47357 | 7.29 | 12.64 | 2.18 | 36 | 1500 | 500 | 231 | 200 | 19.93 | 2000 | 431
12/5-13/5 | 47358 | 7.2 | 12.75 | 2.16 | 36.08 | 1500 | 500 | 245 | 200 | 19.95 | 2000 | 445
12/5-13/5 | 47359 | 12.69 | 7.2 | 2.18 | 36.02 | 1700 | 1000 | 270 | 300 | 19.89 | 2700 | 570
12/5-13/5 | 47360 | 12.68 | 6.1 | 2.14 | 35 | 1700 | 1000 | 254 | 300 | 18.78 | 2700 | 554
13/5-14/5 | 47361 | 13.68 | 7.7 | 2.35 | 39 | 1700 | 500 | 305 | 0 | 21.38 | 2200 | 305
13/5-14/5 | 47362 | 7.22 | 12.64 | 2.15 | 36.07 | 1500 | 500 | 360 | 200 | 19.86 | 2000 | 560
13/5-14/5 | 47363 | 7.23 | 12.64 | 2.18 | 36.02 | 1500 | 500 | 320 | 200 | 19.87 | 2000 | 520
13/5-14/5 | 47364 | 7.25 | 13.64 | 2.16 | 37.05 | 1500 | 500 | 358 | 200 | 20.89 | 2000 | 558
13/5-14/5 | 47365 | 12.67 | 7.2 | 2.15 | 36 | 1700 | 1000 | 314 | 300 | 19.87 | 2700 | 614
13/5-14/5 | 47366 | 12.64 | 7.2 | 2.17 | 36 | 1700 | 1000 | 289 | 300 | 19.84 | 2700 | 589
13/5-14/5 | 47367 | 12.65 | 7.2 | 2.17 | 36 | 1700 | 500 | 290 | 300 | 19.85 | 2200 | 590
13/5-14/5 | 47368 | 12.64 | 7.2 | 2.17 | 36.04 | 1700 | 500 | 318 | 300 | 19.84 | 2200 | 618
13/5-14/5 | 47369 | 12.61 | 7.2 | 2.18 | 36.05 | 1700 | 1000 | 281 | 300 | 19.81 | 2700 | 581
13/5-14/5 | 47370 | 12.67 | 7.2 | 2.2 | 36.04 | 1700 | 1000 | 255 | 300 | 19.87 | 2700 | 555
13/5-14/5 | 47371 | 12.27 | 7 | 2.11 | 35.03 | 1700 | 500 | 385 | 300 | 19.27 | 2200 | 685
14/5-15/5 | 47372 | 13.72 | 7.8 | 2.35 | 39.04 | 1700 | 500 | 380 | 0 | 21.52 | 2200 | 380
14/5-15/5 | 47373 | 7.24 | 12.65 | 2.18 | 36.02 | 1500 | 1000 | 300 | 200 | 19.89 | 2500 | 500
14/5-15/5 | 47374 | 7.23 | 12.63 | 2.14 | 36 | 1500 | 1000 | 310 | 200 | 19.86 | 2500 | 510
14/5-15/5 | 47375 | 7.23 | 12.24 | 2.14 | 35 | 1500 | 1000 | 330 | 200 | 19.47 | 2500 | 530
15/5-16/5 | 47376 | 13.72 | 7.3 | 2.34 | 39 | 1700 | 500 | 330 | 0 | 21.02 | 2200 | 330
15/5-16/5 | 47377 | 12.66 | 7.2 | 2.17 | 36.05 | 1700 | 500 | 335 | 300 | 19.86 | 2200 | 635
15/5-16/5 | 47378 | 7.25 | 12.63 | 2.15 | 36 | 1510 | 500 | 240 | 200 | 19.88 | 2010 | 440
15/5-16/5 | 47379 | 7.25 | 12.64 | 2.16 | 36.01 | 1600 | 500 | 294 | 200 | 19.89 | 2100 | 494
15/5-16/5 | 47380 | 12.66 | 7.2 | 2.16 | 36.02 | 1700 | 500 | 235 | 300 | 19.86 | 2200 | 535
15/5-16/5 | 47381 | 12.66 | 7.2 | 2.17 | 36 | 1700 | 500 | 321 | 300 | 19.86 | 2200 | 621
15/5-16/5 | 47382 | 7.27 | 12.61 | 2.16 | 36.03 | 1700 | 1000 | 292 | 200 | 19.88 | 2700 | 492
15/5-16/5 | 47383 | 7.25 | 12.65 | 2.18 | 36.05 | 1500 | 500 | 251 | 200 | 19.9 | 2000 | 451
15/5-16/5 | 47384 | 7.25 | 12.73 | 2.19 | 36.09 | 1500 | 500 | 297 | 200 | 19.98 | 2000 | 497
15/5-16/5 | 47385 | 12.6 | 7.2 | 2.2 | 36.02 | 1700 | 500 | 240 | 300 | 19.8 | 2200 | 540
15/5-16/5 | 47386 | 12.73 | 7.5 | 2.2 | 36 | 1700 | 500 | 340 | 300 | 20.23 | 2200 | 640
15/5-16/5 | 47387 | 12.28 | 7 | 2.1 | 35.05 | 1700 | 500 | 215 | 300 | 19.28 | 2200 | 515
16/5-17/5 | 47388 | 13.69 | 7.9 | 2.35 | 39 | 1700 | 500 | 340 | 0 | 21.59 | 2200 | 340
16/5-17/5 | 47389 | 7.26 | 12.65 | 2.16 | 36.05 | 1700 | 500 | 450 | 200 | 19.91 | 2200 | 650
16/5-17/5 | 47390 | 12.67 | 7.2 | 2.16 | 36.01 | 1700 | 500 | 260 | 300 | 19.87 | 2200 | 560
16/5-17/5 | 47391 | 12.66 | 7.2 | 2.16 | 36.06 | 1700 | 500 | 255 | 300 | 19.86 | 2200 | 555
16/5-17/5 | 47392 | 12.63 | 7.3 | 2.15 | 36.04 | 1700 | 500 | 305 | 300 | 19.93 | 2200 | 605
16/5-17/5 | 47393 | 12.64 | 7.2 | 2.14 | 36.1 | 1700 | 500 | 295 | 300 | 19.84 | 2200 | 595
16/5-17/5 | 47394 | 7.26 | 14.75 | 2.16 | 36 | 1500 | 500 | 345 | 200 | 22.01 | 2000 | 545
16/5-17/5 | 47395 | 12.64 | 7.2 | 2.2 | 36 | 1700 | 500 | 340 | 300 | 19.84 | 2200 | 640
16/5-17/5 | 47396 | 12.62 | 7.2 | 2.15 | 36 | 1700 | 500 | 330 | 300 | 19.82 | 2200 | 630
16/5-17/5 | 47397 | 12.32 | 7 | 3.19 | 35.07 | 1700 | 500 | 360 | 200 | 19.32 | 2200 | 560
16/5-17/5 | 47398 | 13.7 | 7.8 | 2.35 | 39.5 | 1700 | 500 | 370 | 0 | 21.5 | 2200 | 370
16/5-17/5 | 47399 | 12.66 | 7.2 | 2.18 | 36.03 | 1700 | 500 | 224 | 300 | 19.86 | 2200 | 524
17/5-18/5 | 47400 | 7.24 | 12.64 | 2.16 | 36 | 1500 | 500 | 283 | 200 | 19.88 | 2000 | 483
17/5-18/5 | 47401 | 7.25 | 12.63 | 2.17 | 36 | 1500 | 500 | 232 | 200 | 19.88 | 2000 | 432
17/5-18/5 | 47402 | 7.26 | 12.64 | 2.15 | 36.02 | 1700 | 1000 | 265 | 200 | 19.9 | 2700 | 465
17/5-18/5 | 47403 | 12.66 | 7.2 | 2.16 | 36.02 | 1700 | 500 | 205 | 300 | 19.86 | 2200 | 505
17/5-18/5 | 47404 | 7.28 | 12.74 | 2.16 | 36.02 | 1500 | 500 | 250 | 200 | 20.02 | 2000 | 450
17/5-18/5 | 47405 | 7.26 | 12.76 | 2.15 | 36.07 | 1500 | 500 | 270 | 200 | 20.02 | 2000 | 470
17/5-18/5 | 47406 | 12.68 | 6.3 | 2.14 | 35.09 | 1700 | 500 | 270 | 300 | 18.98 | 2200 | 570
17/5-18/5 | 47407 | 12.66 | 6.2 | 2.16 | 35 | 1700 | 500 | 325 | 300 | 18.86 | 2200 | 625
17/5-18/5 | 47408 | 12.66 | 6.2 | 3.25 | 35.02 | 1700 | 500 | 210 | 200 | 18.86 | 2200 | 410
17/5-18/5 | 47409 | 12.27 | 7 | 3.2 | 35.01 | 1700 | 500 | 270 | 200 | 19.27 | 2200 | 470
18/5-19/5 | 47410 | 7.85 | 13.75 | 2.33 | 39.07 | 1700 | 500 | 220 | 0 | 21.6 | 2200 | 220
18/5-19/5 | 47411 | 12.68 | 7.2 | 2.18 | 36.01 | 1700 | 500 | 304 | 300 | 19.88 | 2200 | 604
18/5-19/5 | 47412 | 7.27 | 12.63 | 2.17 | 36.04 | 1500 | 500 | 251 | 200 | 19.9 | 2000 | 451
18/5-19/5 | 47413 | 7.29 | 12.63 | 2.16 | 36 | 1500 | 500 | 293 | 200 | 19.92 | 2000 | 493
18/5-19/5 | 47414 | 12.67 | 7.2 | 2.17 | 36.01 | 1700 | 1000 | 273 | 300 | 19.87 | 2700 | 573
18/5-19/5 | 47415 | 7.26 | 12.64 | 2.15 | 35.99 | 1500 | 1000 | 222 | 200 | 19.9 | 2500 | 422
18/5-19/5 | 47416 | 7.27 | 12.65 | 2.17 | 36.06 | 1500 | 1000 | 250 | 200 | 19.92 | 2500 | 450
18/5-19/5 | 47417 | 12.62 | 7.2 | 2.16 | 36.03 | 1700 | 500 | 290 | 300 | 19.82 | 2200 | 590
18/5-19/5 | 47418 | 12.66 | 7.2 | 2.15 | 36.01 | 1700 | 500 | 205 | 300 | 19.86 | 2200 | 505
18/5-19/5 | 47419 | 7.28 | 12.63 | 2.16 | 36.03 | 1530 | 1000 | 220 | 200 | 19.91 | 2530 | 420
18/5-19/5 | 47420 | 12.68 | 7.2 | 2.16 | 36.01 | 1700 | 500 | 285 | 300 | 19.88 | 2200 | 585
18/5-19/5 | 47421 | 12.67 | 7.7 | 2.17 | 36.08 | 1700 | 500 | 285 | 300 | 20.37 | 2200 | 585
18/5-19/5 | 47422 | 12.3 | 6.9 | 3.14 | 35 | 1700 | 500 | 225 | 200 | 19.2 | 2200 | 425
19/5-20/5 | 47423 | 13.38 | 7.8 | 2.35 | 38.66 | 1700 | 500 | 278 | 0 | 21.18 | 2200 | 278
19/5-20/5 | 47424 | 7.26 | 12.74 | 2.18 | 36.05 | 1500 | 1000 | 236 | 200 | 20 | 2500 | 436
19/5-20/5 | 47425 | 10.05 | 12.7 | 2.17 | 35.01 | 1700 | 500 | 334 | 300 | 22.75 | 2200 | 634
19/5-20/5 | 47426 | 13.71 | 7.8 | 2.34 | 39.01 | 1700 | 500 | 442 | 300 | 21.51 | 2200 | 742
19/5-20/5 | 47427 | 7.26 | 12.63 | 2.15 | 36 | 1690 | 1000 | 295 | 200 | 19.89 | 2690 | 495
19/5-20/5 | 47428 | 12.67 | 7.3 | 2.18 | 36.05 | 1700 | 1000 | 250 | 300 | 19.97 | 2700 | 550
19/5-20/5 | 47429 | 12.67 | 7.2 | 2.18 | 36.03 | 1700 | 1000 | 195 | 300 | 19.87 | 2700 | 495
19/5-20/5 | 47430 | 12.68 | 7.2 | 2.16 | 36.02 | 1710 | 500 | 290 | 340 | 19.88 | 2210 | 630
19/5-20/5 | 47431 | 12.66 | 7.2 | 2.17 | 36.01 | 1700 | 500 | 250 | 300 | 19.86 | 2200 | 550
19/5-20/5 | 47432 | 12.7 | 6.7 | 2.17 | 35.07 | 1720 | 500 | 300 | 300 | 19.4 | 2220 | 600
20/5-21/5 | 47433 | 7.86 | 13.36 | 2.25 | 38.94 | 1710 | 500 | 434 | 0 | 21.22 | 2210 | 434
20/5-21/5 | 47434 | 7.23 | 12.72 | 2.16 | 36.07 | 1710 | 1000 | 523 | 0 | 19.95 | 2710 | 523
20/5-21/5 | 47435 | 12.65 | 7.2 | 2.15 | 36 | 1700 | 500 | 696 | 0 | 19.85 | 2200 | 696
20/5-21/5 | 47436 | 12.67 | 7.2 | 2.13 | 36.05 | 1700 | 500 | 573 | 0 | 19.87 | 2200 | 573
20/5-21/5 | 47437 | 12.68 | 7.2 | 2.18 | 36.01 | 1700 | 1000 | 532 | 0 | 19.88 | 2700 | 532
20/5-21/5 | 47438 | 7.23 | 12.74 | 2.15 | 36.03 | 1700 | 500 | 576 | 0 | 19.97 | 2200 | 576
20/5-21/5 | 47439 | 12.65 | 7.2 | 2.16 | 36.05 | 1700 | 500 | 597 | 0 | 19.85 | 2200 | 597
20/5-21/5 | 47440 | 12.65 | 7.2 | 2.15 | 36.04 | 1700 | 500 | 554 | 0 | 19.85 | 2200 | 554
20/5-21/5 | 47441 | 12.63 | 7.2 | 2.16 | 36 | 1700 | 500 | 600 | 0 | 19.83 | 2200 | 600
20/5-21/5 | 47442 | 12.65 | 7.2 | 2.15 | 36.09 | 1700 | 500 | 570 | 0 | 19.85 | 2200 | 570
20/5-21/5 | 47443 | 12.63 | 7.2 | 2.17 | 36 | 1700 | 500 | 610 | 0 | 19.83 | 2200 | 610
20/5-21/5 | 47444 | 12.6 | 7.3 | 3.2 | 36.04 | 1700 | 1000 | 430 | 0 | 19.9 | 2700 | 430
20/5-21/5 | 47445 | 12.65 | 7 | 3.1 | 35.02 | 1740 | 500 | 500 | 0 | 19.65 | 2240 | 500
21/5-22/5 | 47446 | 13.66 | 7.9 | 2.35 | 39.06 | 1740 | 1000 | 260 | 0 | 21.56 | 2740 | 260
21/5-22/5 | 47447 | 12.61 | 7.2 | 2.15 | 36.02 | 1700 | 1000 | 560 | 0 | 19.81 | 2700 | 560
21/5-22/5 | 47448 | 12.69 | 7.2 | 2.18 | 36.02 | 1700 | 500 | 505 | 0 | 19.89 | 2200 | 505
21/5-22/5 | 47449 | 12.7 | 7.7 | 2.17 | 37 | 1700 | 500 | 520 | 0 | 20.4 | 2200 | 520
21/5-22/5 | 47450 | 12.67 | 7.2 | 2.15 | 36 | 1700 | 1000 | 580 | 0 | 19.87 | 2700 | 580
21/5-22/5 | 47451 | 12.7 | 7.2 | 2.17 | 36.01 | 1700 | 1000 | 591 | 0 | 19.9 | 2700 | 591
21/5-22/5 | 47452 | 12.67 | 7.2 | 2.16 | 36.08 | 1700 | 1000 | 518 | 0 | 19.87 | 2700 | 518
21/5-22/5 | 47453 | 7.25 | 12.64 | 2.14 | 36.03 | 1500 | 1000 | 575 | 0 | 19.89 | 2500 | 575
21/5-22/5 | 47454 | 12.62 | 4.9 | 2.17 | 35.02 | 1700 | 1000 | 366 | 0 | 17.52 | 2700 | 366
22/5-23/5 | 47455 | 12.6 | 8 | 2.16 | 39.06 | 1700 | 1000 | 560 | 0 | 20.6 | 2700 | 560
22/5-23/5 | 47456 | 12.63 | 7.2 | 2.18 | 36.05 | 1700 | 500 | 565 | 0 | 19.83 | 2200 | 565
22/5-23/5 | 47457 | 12.7 | 7.2 | 2.17 | 36.06 | 1700 | 500 | 620 | 0 | 19.9 | 2200 | 620
22/5-23/5 | 47458 | 12.69 | 7.2 | 2.15 | 36.03 | 1700 | 1000 | 540 | 0 | 19.89 | 2700 | 540
22/5-23/5 | 47459 | 12.65 | 7.2 | 2.18 | 36.03 | 1700 | 1000 | 585 | 0 | 19.85 | 2700 | 585
22/5-23/5 | 47460 | 12.54 | 8.2 | 2.15 | 37 | 1700 | 1000 | 650 | 0 | 20.74 | 2700 | 650
22/5-23/5 | 47461 | 12.55 | 7.2 | 2.14 | 36.02 | 1700 | 1000 | 630 | 0 | 19.75 | 2700 | 630
22/5-23/5 | 47462 | 12.51 | 7.2 | 2.16 | 36.06 | 1700 | 1000 | 650 | 0 | 19.71 | 2700 | 650
22/5-23/5 | 47463 | 12.55 | 7.2 | 2.15 | 36.01 | 1700 | 500 | 640 | 0 | 19.75 | 2200 | 640
22/5-23/5 | 47464 | 12.68 | 7.2 | 3.18 | 36.04 | 1700 | 500 | 530 | 0 | 19.88 | 2200 | 530
22/5-23/5 | 47465 | 12.29 | 7.2 | 3.13 | 35.22 | 1700 | 500 | 550 | 0 | 19.49 | 2200 | 550
24/5-25/5 | 47466 | 13.71 | 6.7 | 2.35 | 38 | 1700 | 1000 | 210 | 0 | 20.41 | 2700 | 210
24/5-25/5 | 47467 | 12.66 | 7 | 2.17 | 35.06 | 1700 | 500 | 290 | 300 | 19.66 | 2200 | 590
24/5-25/5 | 47468 | 12.26 | 7 | 2.16 | 35.07 | 1700 | 500 | 365 | 300 | 19.26 | 2200 | 665
24/5-25/5 | 47469 | 12.56 | 6.2 | 2.18 | 35.04 | 1700 | 500 | 305 | 300 | 18.76 | 2200 | 605
24/5-25/5 | 47470 | 7.25 | 12.31 | 2.18 | 35.05 | 1500 | 500 | 330 | 200 | 19.56 | 2000 | 530
24/5-25/5 | 47471 | 7.04 | 12.22 | 2.13 | 35.01 | 1500 | 500 | 330 | 200 | 19.26 | 2000 | 530
25/5-26/5 | 47472 | 7.83 | 14.12 | 2.14 | 38.55 | 1500 | 500 | 330 | 200 | 21.95 | 2000 | 530
25/5-26/5 | 47473 | 12.24 | 7 | 2.15 | 35 | 1700 | 500 | 315 | 300 | 19.24 | 2200 | 615
25/5-26/5 | 47474 | 12.27 | 7 | 2.18 | 35.05 | 1700 | 500 | 245 | 300 | 19.27 | 2200 | 545
25/5-26/5 | 47475 | 12.29 | 7 | 2.2 | 35.04 | 1700 | 500 | 520 | 300 | 19.29 | 2200 | 820
25/5-26/5 | 47476 | 12.25 | 7 | 2.15 | 35.05 | 1700 | 1000 | 315 | 300 | 19.25 | 2700 | 615
25/5-26/5 | 47477 | 12.3 | 6.9 | 2.2 | 34.97 | 1700 | 500 | 350 | 300 | 19.2 | 2200 | 650
25/5-26/5 | 47478 | 12.31 | 7 | 2.16 | 35.03 | 1700 | 500 | 310 | 300 | 19.31 | 2200 | 610
25/5-26/5 | 47479 | 12.27 | 7 | 2.2 | 35.05 | 1700 | 500 | 335 | 300 | 19.27 | 2200 | 635
25/5-26/5 | 47480 | 12.29 | 7 | 2.18 | 35.02 | 1700 | 500 | 300 | 300 | 19.29 | 2200 | 600
25/5-26/5 | 47481 | 12.28 | 7 | 2.16 | 35.09 | 1700 | 1000 | 350 | 300 | 19.28 | 2700 | 650
26/5-27/5 | 47482 | 13.71 | 7.3 | 2.35 | 38.55 | 1700 | 500 | 485 | 0 | 21.01 | 2200 | 485
26/5-27/5 | 47483 | 12.35 | 7 | 2.18 | 35.52 | 1700 | 500 | 345 | 300 | 19.35 | 2200 | 645
26/5-27/5 | 47484 | 12.47 | 7.1 | 2.16 | 35.51 | 1700 | 500 | 285 | 300 | 19.57 | 2200 | 585
26/5-27/5 | 47485 | 12.44 | 6.9 | 2.17 | 35.53 | 1700 | 1000 | 350 | 300 | 19.34 | 2700 | 650
26/5-27/5 | 47486 | 12.58 | 8.5 | 2.15 | 37.01 | 1700 | 500 | 369 | 300 | 21.08 | 2200 | 669
26/5-27/5 | 47487 | 12.55 | 7 | 2.15 | 35.51 | 1700 | 500 | 336 | 300 | 19.55 | 2200 | 636
26/5-27/5 | 47488 | 12.52 | 7 | 2.16 | 35.51 | 1700 | 500 | 335 | 300 | 19.52 | 2200 | 635
26/5-27/5 | 47489 | 12.63 | 7.1 | 2.18 | 35.52 | 1700 | 1000 | 275 | 300 | 19.73 | 2700 | 575
26/5-27/5 | 47490 | 12.64 | 7.5 | 2.19 | 35.57 | 1700 | 500 | 335 | 300 | 20.14 | 2200 | 635
26/5-27/5 | 47491 | 12.47 | 8.2 | 2.2 | 36.55 | 1700 | 500 | 340 | 300 | 20.67 | 2200 | 640
26/5-27/5 | 47492 | 12.65 | 9.02 | 2.18 | 35.58 | 1700 | 500 | 350 | 300 | 21.67 | 2200 | 650
26/5-27/5 | 47493 | 7.25 | 12.13 | 2.15 | 35.5 | 1700 | 500 | 305 | 200 | 19.38 | 2200 | 505
27/5-28/5 | 47494 | 13.71 | 7.3 | 2.35 | 38.5 | 1700 | 500 | 280 | 0 | 21.01 | 2200 | 280
27/5-28/5 | 47495 | 12.31 | 6.7 | 2.16 | 35 | 1700 | 500 | 525 | 0 | 19.01 | 2200 | 525
27/5-28/5 | 47496 | 12.25 | 7 | 2.61 | 35.46 | 1700 | 500 | 630 | 0 | 19.25 | 2200 | 630
27/5-28/5 | 47497 | 12.25 | 7 | 2.17 | 35.06 | 1700 | 500 | 580 | 0 | 19.25 | 2200 | 580
27/5-28/5 | 47498 | 12.2 | 7 | 2.15 | 35.05 | 1700 | 500 | 540 | 0 | 19.2 | 2200 | 540
27/5-28/5 | 47499 | 12.22 | 7 | 2.16 | 35.03 | 1700 | 500 | 545 | 0 | 19.22 | 2200 | 545
27/5-28/5 | 47500 | 12.28 | 6.9 | 2.17 | 35.01 | 1700 | 500 | 555 | 0 | 19.18 | 2200 | 555
27/5-28/5 | 47501 | 7.23 | 12.14 | 2.16 | 35.01 | 1700 | 1000 | 550 | 0 | 19.37 | 2700 | 550
27/5-28/5 | 47502 | 12.68 | 6.2 | 3.28 | 35 | 1700 | 1500 | 585 | 0 | 18.88 | 3200 | 585
27/5-28/5 | 47503 | 12.69 | 8 | 3.19 | 36 | 1700 | 500 | 555 | 0 | 20.69 | 2200 | 555
27/5-28/5 | 47504 | 12.65 | 7 | 3.3 | 35.01 | 1700 | 500 | 465 | 0 | 19.65 | 2200 | 465
27/5-28/5 | 47505 | 12.31 | 7 | 3.05 | 35.05 | 1700 | 500 | 520 | 0 | 19.31 | 2200 | 520
28/5-29/5 | 47506 | 13.68 | 7.1 | 2.35 | 38.59 | 1700 | 500 | 420 | 0 | 20.78 | 2200 | 420
28/5-29/5 | 47507 | 12.27 | 7 | 2.18 | 35.07 | 1700 | 500 | 323 | 300 | 19.27 | 2200 | 623
28/5-29/5 | 47508 | 12.26 | 7 | 2.16 | 35.03 | 1700 | 500 | 260 | 300 | 19.26 | 2200 | 560
28/5-29/5 | 47509 | 10.79 | 7.1 | 2.18 | 35.02 | 1700 | 500 | 380 | 300 | 17.89 | 2200 | 680
28/5-29/5 | 47510 | 12.27 | 8 | 2.17 | 36.02 | 1700 | 1000 | 360 | 300 | 20.27 | 2700 | 660
28/5-29/5 | 47511 | 7.3 | 13.01 | 2.16 | 36.08 | 1700 | 1000 | 360 | 200 | 20.31 | 2700 | 560
28/5-29/5 | 47512 | 12.3 | 6.9 | 2.16 | 35 | 1700 | 500 | 370 | 300 | 19.2 | 2200 | 670
28/5-29/5 | 47513 | 12.28 | 7 | 2.16 | 35.05 | 1700 | 500 | 280 | 300 | 19.28 | 2200 | 580
29/5-30/5 | 47514 | 13.69 | 7.5 | 2.35 | 38.52 | 1700 | 1000 | 270 | 0 | 21.19 | 2700 | 270
29/5-30/5 | 47515 | 12.27 | 7 | 2.16 | 35.05 | 1700 | 1000 | 315 | 300 | 19.27 | 2700 | 615
29/5-30/5 | 47516 | 12.26 | 7 | 2.17 | 35 | 1700 | 1000 | 280 | 300 | 19.26 | 2700 | 580
29/5-30/5 | 47517 | 12.28 | 6.9 | 2.18 | 35 | 1700 | 1000 | 340 | 300 | 19.18 | 2700 | 640
29/5-30/5 | 47518 | 12.29 | 7 | 2.2 | 35 | 1700 | 1000 | 370 | 300 | 19.29 | 2700 | 670
29/5-30/5 | 47519 | 12.3 | 8 | 2.16 | 36.02 | 1700 | 1000 | 350 | 300 | 20.3 | 2700 | 650
29/5-30/5 | 47520 | 7.26 | 12.15 | 2.16 | 35.08 | 1500 | 1000 | 290 | 200 | 19.41 | 2500 | 490
29/5-30/5 | 47521 | 6.44 | 12.06 | 2.15 | 35.05 | 1500 | 500 | 350 | 200 | 18.5 | 2000 | 550
29/5-30/5 | 47522 | 12.27 | 7 | 2.2 | 35 | 1700 | 500 | 280 | 300 | 19.27 | 2200 | 580
29/5-30/5 | 47523 | 7.27 | 12.05 | 2.16 | 35 | 1500 | 500 | 310 | 200 | 19.32 | 2000 | 510
29/5-30/5 | 47524 | 12.3 | 6.9 | 3.25 | 35 | 1700 | 500 | 355 | 200 | 19.2 | 2200 | 555
29/5-30/5 | 47525 | 12.33 | 7 | 3.25 | 35 | 1700 | 500 | 225 | 200 | 19.33 | 2200 | 425
29/5-30/5 | 47526 | 12.29 | 7 | 3.17 | 35.05 | 1700 | 500 | 210 | 200 | 19.29 | 2200 | 410
30/5-31/5 | 47527 | 13.27 | 7.5 | 2.35 | 38.57 | 1700 | 500 | 280 | 0 | 20.77 | 2200 | 280
30/5-31/5 | 47528 | 12.34 | 7 | 2.19 | 35 | 1700 | 500 | 285 | 300 | 19.34 | 2200 | 585
30/5-31/5 | 47529 | 12.32 | 7 | 2.1 | 35.05 | 1700 | 1000 | 260 | 300 | 19.32 | 2700 | 560
30/5-31/5 | 47530 | 12.29 | 7 | 2.11 | 35.07 | 1700 | 1000 | 255 | 300 | 19.29 | 2700 | 555
30/5-31/5 | 47531 | 7.03 | 12.11 | 2.1 | 35 | 1700 | 500 | 199 | 200 | 19.14 | 2200 | 399
30/5-31/5 | 47532 | 12.28 | 7 | 2.12 | 35.05 | 1700 | 500 | 211 | 300 | 19.28 | 2200 | 511
30/5-31/5 | 47533 | 7.04 | 12.23 | 2.1 | 35.05 | 1500 | 1000 | 292 | 200 | 19.27 | 2500 | 492
30/5-31/5 | 47534 | 12.28 | 7.5 | 2.11 | 35.5 | 1700 | 1000 | 270 | 300 | 19.78 | 2700 | 570
30/5-31/5 | 47535 | 7.24 | 12.55 | 2.19 | 35.52 | 1700 | 500 | 230 | 200 | 19.79 | 2200 | 430
30/5-31/5 | 47536 | 7.28 | 12.53 | 2.18 | 35.57 | 1500 | 500 | 305 | 200 | 19.81 | 2000 | 505
30/5-31/5 | 47537 | 7.29 | 12.57 | 2.16 | 35.56 | 1500 | 500 | 260 | 200 | 19.86 | 2000 | 460
30/5-31/5 | 47538 | 12.33 | 7.5 | 3.19 | 35.57 | 1700 | 500 | 295 | 200 | 19.83 | 2200 | 495
30/5-31/5 | 47539 | 12.3 | 7 | 3.2 | 35.09 | 1700 | 500 | 275 | 200 | 19.3 | 2200 | 475
1-jun | 47540 | 13.71 | 7.5 | 1.07 | 38.58 | 1700 | 500 | 370 | 0 | 21.21 | 2200 | 370
2014-06-01 | 47541 | 12.58 | 9.7 | 1.1 | 38 | 1700 | 500 | 370 | 300 | 22.28 | 2200 | 670
2014-06-01 | 47542 | 7.06 | 12.53 | 1.06 | 35.55 | 1700 | 500 | 440 | 200 | 19.59 | 2200 | 640
2014-06-01 | 47543 | 7.14 | 12.91 | 1.06 | 36 | 1700 | 1000 | 320 | 200 | 20.05 | 2700 | 520
2014-06-01 | 47544 | 12.54 | 7.1 | 1.08 | 35.5 | 1700 | 1000 | 215 | 300 | 19.64 | 2700 | 515
2014-06-01 | 47545 | 12.54 | 7.1 | 1.07 | 35.58 | 1700 | 500 | 295 | 300 | 19.64 | 2200 | 595
2014-06-01 | 47546 | 7.14 | 12.54 | 1.07 | 35.55 | 1700 | 500 | 273 | 200 | 19.68 | 2200 | 473
2014-06-01 | 47547 | 7.29 | 12.43 | 1.09 | 35.5 | 1500 | 500 | 237 | 200 | 19.72 | 2000 | 437
2014-06-01 | 47548 | 12.29 | 7.3 | 1.07 | 35.57 | 1700 | 500 | 257 | 300 | 19.59 | 2200 | 557
2014-06-01 | 47549 | 12.3 | 7.5 | 1.08 | 35.53 | 1700 | 1000 | 230 | 300 | 19.8 | 2700 | 530
2014-06-01 | 47550 | 12.27 | 7 | 3.2 | 35.05 | 1700 | 500 | 200 | 200 | 19.27 | 2200 | 400
2014-06-02 | 47551 | 13.58 | 7.5 | 1.17 | 38.52 | 1700 | 500 | 350 | 0 | 21.08 | 2200 | 350
2014-06-02 | 47552 | 7.18 | 12.05 | 1.09 | 35.55 | 1700 | 500 | 300 | 200 | 19.23 | 2200 | 500
2014-06-02 | 47553 | 7.07 | 12.43 | 1.07 | 35.5 | 1500 | 500 | 327 | 200 | 19.5 | 2000 | 527
2014-06-02 | 47554 | 7.09 | 12.44 | 1.06 | 35.55 | 1600 | 500 | 316 | 200 | 19.53 | 2100 | 516
2014-06-02 | 47555 | 12.38 | 7.1 | 1.06 | 35.52 | 1700 | 500 | 369 | 300 | 19.48 | 2200 | 669
2014-06-02 | 47556 | 7.07 | 12.45 | 1.08 | 35.5 | 1500 | 500 | 233 | 200 | 19.52 | 2000 | 433
2014-06-02 | 47557 | 7.08 | 12.45 | 1.06 | 35.55 | 1500 | 500 | 335 | 200 | 19.53 | 2000 | 535
2014-06-02 | 47558 | 7.05 | 12.43 | 1.07 | 35.54 | 1600 | 500 | 253 | 200 | 19.48 | 2100 | 453
2014-06-02 | 47559 | 12.59 | 7.5 | 1.08 | 36.05 | 1700 | 500 | 250 | 300 | 20.09 | 2200 | 550
2014-06-02 | 47560 | 12.32 | 7.3 | 1.08 | 35.5 | 1700 | 500 | 260 | 300 | 19.62 | 2200 | 560
2014-06-02 | 47561 | 12.29 | 5.9 | 3.25 | 34.05 | 1700 | 500 | 315 | 200 | 18.19 | 2200 | 515
2014-06-02 | 47562 | 7.56 | 14.01 | 1.18 | 39.03 | 1700 | 500 | 335 | 0 | 21.57 | 2200 | 335
2014-06-02 | 47563 | 7.24 | 12.15 | 1.07 | 35.52 | 1700 | 500 | 335 | 200 | 19.39 | 2200 | 535
2014-06-03 | 47564 | 7.23 | 12.13 | 1.09 | 35.55 | 1500 | 500 | 330 | 200 | 19.36 | 2000 | 530
2014-06-03 | 47565 | 7.26 | 12.13 | 1.1 | 35.56 | 1500 | 500 | 340 | 200 | 19.39 | 2000 | 540
2014-06-03 | 47566 | 7.3 | 12.11 | 1.17 | 35.54 | 1500 | 500 | 260 | 200 | 19.41 | 2000 | 460
2014-06-03 | 47567 | 12.66 | 6.7 | 1.09 | 35.5 | 1700 | 500 | 340 | 300 | 19.36 | 2200 | 640
2014-06-03 | 47568 | 12.58 | 6.8 | 1.06 | 35.55 | 1700 | 500 | 298 | 300 | 19.38 | 2200 | 598
2014-06-03 | 47569 | 7.24 | 12.03 | 1.08 | 35.5 | 1500 | 500 | 306 | 200 | 19.27 | 2000 | 506
2014-06-03 | 47570 | 7.23 | 12.04 | 1.06 | 35.5 | 1500 | 500 | 247 | 200 | 19.27 | 2000 | 447
2014-06-03 | 47571 | 12.65 | 6.8 | 1.08 | 35.5 | 1700 | 500 | 316 | 300 | 19.45 | 2200 | 616
2014-06-03 | 47572 | 12.58 | 6.7 | 1.06 | 35.55 | 1700 | 1000 | 270 | 300 | 19.28 | 2700 | 570
2014-06-03 | 47573 | 12.65 | 6.6 | 3.15 | 35.5 | 1700 | 500 | 200 | 200 | 19.25 | 2200 | 400
2014-06-03 | 47574 | 12.25 | 6 | 3.2 | 34 | 1700 | 500 | 250 | 200 | 18.25 | 2200 | 450
2014-06-03 | 47575 | 7.86 | 13.66 | 1.18 | 39 | 1700 | 500 | 360 | 0 | 21.52 | 2200 | 360
2014-06-04 | 47576 | 12.7 | 7.3 | 1.05 | 36 | 1720 | 500 | 420 | 200 | 20 | 2220 | 620
2014-06-04 | 47577 | 12.59 | 7.3 | 1.08 | 36 | 1700 | 500 | 345 | 300 | 19.89 | 2200 | 645
2014-06-04 | 47578 | 12.67 | 7.3 | 1.1 | 36.08 | 1700 | 500 | 250 | 300 | 19.97 | 2200 | 550
2014-06-04 | 47579 | 12.57 | 7.2 | 1.04 | 36 | 1700 | 1000 | 290 | 300 | 19.77 | 2700 | 590
2014-06-04 | 47580 | 12.68 | 8.7 | 1.08 | 36 | 1700 | 500 | 345 | 300 | 21.38 | 2200 | 645
2014-06-04 | 47581 | 12.75 | 7.3 | 1.08 | 36.08 | 1700 | 1000 | 340 | 300 | 20.05 | 2700 | 640
2014-06-04 | 47582 | 12.71 | 7.3 | 1.08 | 36.07 | 1700 | 500 | 334 | 300 | 20.01 | 2200 | 634
2014-06-04 | 47583 | 12.68 | 7.2 | 1.09 | 36.05 | 1730 | 500 | 337 | 300 | 19.88 | 2230 | 637
2014-06-04 | 47584 | 12.27 | 5.5 | 3.25 | 33.55 | 1700 | 500 | 269 | 200 | 17.77 | 2200 | 469
2014-06-04 | 47585 | 7.82 | 13.63 | 1.15 | 39 | 1700 | 500 | 350 | 0 | 21.45 | 2200 | 350
2014-06-04 | 47586 | 7.26 | 12.73 | 1.08 | 36.07 | 1700 | 500 | 320 | 200 | 19.99 | 2200 | 520
2014-06-05 | 47587 | 7.25 | 12.71 | 1.09 | 36.05 | 1500 | 500 | 365 | 200 | 19.96 | 2000 | 565
2014-06-05 | 47588 | 7.25 | 12.73 | 1.07 | 36.06 | 1500 | 500 | 345 | 200 | 19.98 | 2000 | 545
2014-06-05 | 47589 | 7.3 | 12.61 | 1.05 | 36.01 | 1500 | 500 | 355 | 200 | 19.91 | 2000 | 555
2014-06-05 | 47590 | 7.28 | 12.64 | 1.06 | 36.03 | 1500 | 500 | 376 | 200 | 19.92 | 2000 | 576
2014-06-05 | 47591 | 7.27 | 12.54 | 1.06 | 36.04 | 1500 | 500 | 312 | 200 | 19.81 | 2000 | 512
2014-06-05 | 47592 | 12.3 | 7.3 | 1.06 | 36.03 | 1700 | 1000 | 325 | 300 | 19.6 | 2700 | 625
2014-06-05 | 47593 | 12.31 | 7.3 | 1.08 | 36.01 | 1700 | 500 | 270 | 300 | 19.61 | 2200 | 570
2014-06-05 | 47594 | 7.26 | 12.65 | 1.07 | 36 | 1700 | 500 | 289 | 200 | 19.91 | 2200 | 489
2014-06-05 | 47595 | 7.04 | 12.03 | 1.06 | 35.05 | 1500 | 500 | 250 | 200 | 19.07 | 2000 | 450
2014-06-06 | 47596 | 7.84 | 13.63 | 1.17 | 39.05 | 1700 | 500 | 100 | 0 | 21.47 | 2200 | 100
2014-06-06 | 47597 | 7.26 | 12.64 | 1.08 | 36.05 | 1500 | 1000 | 270 | 200 | 19.9 | 2500 | 470
2014-06-07 | 47598 | 7.29 | 11.73 | 1.09 | 35.04 | 1500 | 500 | 310 | 200 | 19.02 | 2000 | 510
2014-06-07 | 47599 | 7.3 | 11.62 | 1.06 | 35.05 | 1500 | 500 | 370 | 200 | 18.92 | 2000 | 570
2014-06-07 | 47600 | 12.65 | 7.2 | 1.08 | 36.01 | 1700 | 1000 | 345 | 300 | 19.85 | 2700 | 645
2014-06-07 | 47601 | 12.64 | 7.2 | 1.05 | 36 | 1700 | 1000 | 275 | 300 | 19.84 | 2700 | 575
2014-06-07 | 47602 | 12.62 | 7.2 | 1.08 | 36.01 | 1700 | 1000 | 300 | 300 | 19.82 | 2700 | 600
2014-06-07 | 47603 | 12.59 | 7.2 | 1.05 | 36 | 1700 | 1000 | 320 | 300 | 19.79 | 2700 | 620
2014-06-07 | 47604 | 12.65 | 7.1 | 1.07 | 36.05 | 1700 | 1000 | 350 | 300 | 19.75 | 2700 | 650
2014-06-07 | 47605 | 12.63 | 7 | 1.08 | 36 | 1700 | 1000 | 185 | 300 | 19.63 | 2700 | 485
2014-06-07 | 47606 | 12.64 | 7 | 1.05 | 36.03 | 1700 | 1000 | 345 | 300 | 19.64 | 2700 | 645
2014-06-07 | 47607 | 12.65 | 7.1 | 3.2 | 36.05 | 1700 | 500 | 200 | 200 | 19.75 | 2200 | 400
2014-06-07 | 47608 | 12.29 | 7 | 3.25 | 35.05 | 1700 | 500 | 240 | 200 | 19.29 | 2200 | 440
2014-06-07 | 47609 | 13.69 | 7.9 | 1.16 | 39.05 | 1700 | 500 | 315 | 0 | 21.59 | 2200 | 315
2014-06-07 | 47610 | 12.63 | 7.3 | 1.08 | 36.03 | 1700 | 500 | 220 | 300 | 19.93 | 2200 | 520
2014-06-08 | 47611 | 12.64 | 7.2 | 1.09 | 36 | 1700 | 500 | 337 | 300 | 19.84 | 2200 | 637
2014-06-08 | 47612 | 12.69 | 7.2 | 1.1 | 36.04 | 1700 | 500 | 245 | 300 | 19.89 | 2200 | 545
2014-06-08 | 47613 | 12.7 | 7.2 | 1.1 | 36.02 | 1700 | 1000 | 242 | 300 | 19.9 | 2700 | 542
2014-06-08 | 47614 | 12.66 | 7.1 | 1.08 | 36.01 | 1700 | 500 | 235 | 300 | 19.76 | 2200 | 535
2014-06-08 | 47615 | 12.67 | 7.2 | 1.09 | 36.03 | 1700 | 1000 | 280 | 300 | 19.87 | 2700 | 580
2014-06-08 | 47616 | 7.26 | 12.52 | 1.1 | 36 | 1700 | 1000 | 150 | 200 | 19.78 | 2700 | 350
2014-06-08 | 47617 | 7.22 | 12.62 | 1.08 | 36.05 | 1700 | 1000 | 275 | 200 | 19.84 | 2700 | 475
2014-06-08 | 47618 | 7.25 | 12.53 | 1.08 | 36 | 1500 | 1000 | 205 | 200 | 19.78 | 2500 | 405
2014-06-08 | 47619 | 12.65 | 7.2 | 3.3 | 36 | 1700 | 1500 | 285 | 200 | 19.85 | 3200 | 485
2014-06-08 | 47620 | 12.66 | 7.2 | 3.25 | 36.02 | 1700 | 500 | 300 | 200 | 19.86 | 2200 | 500
2014-06-08 | 47621 | 12.3 | 7 | 3.2 | 35.05 | 1700 | 500 | 300 | 200 | 19.3 | 2200 | 500
2014-06-08 | 47622 | 13.69 | 7.9 | 1.15 | 39.05 | 1700 | 500 | 272 | 0 | 21.59 | 2200 | 272
2014-06-08 | 47623 | 12.66 | 7.2 | 1.08 | 36 | 1700 | 500 | 285 | 300 | 19.86 | 2200 | 585
2014-06-09 | 47624 | 7.24 | 12.74 | 1.08 | 36.02 | 1500 | 500 | 180 | 200 | 19.98 | 2000 | 380
2014-06-09 | 47625 | 7.28 | 12.65 | 1.08 | 36 | 1500 | 500 | 289 | 200 | 19.93 | 2000 | 489
2014-06-09 | 47626 | 12.29 | 7.2 | 1.05 | 36.01 | 1700 | 500 | 316 | 300 | 19.49 | 2200 | 616
2014-06-09 | 47627 | 12.63 | 7.2 | 1.08 | 36.08 | 1700 | 500 | 230 | 300 | 19.83 | 2200 | 530
2014-06-09 | 47628 | 12.67 | 7.2 | 1.06 | 36 | 1700 | 500 | 235 | 300 | 19.87 | 2200 | 535
2014-06-09 | 47629 | 12.71 | 7.1 | 1.08 | 36.03 | 1700 | 500 | 240 | 300 | 19.81 | 2200 | 540
2014-06-09 | 47630 | 7.26 | 12.66 | 1.06 | 36.03 | 1500 | 1000 | 245 | 200 | 19.92 | 2500 | 445
2014-06-09 | 47631 | 12.67 | 7.2 | 1.05 | 36 | 1700 | 1000 | 340 | 300 | 19.87 | 2700 | 640
2014-06-09 | 47632 | 12.67 | 7.1 | 1.05 | 36.05 | 1700 | 1000 | 350 | 300 | 19.77 | 2700 | 650
2014-06-09 | 47633 | 7.24 | 12.72 | 1.08 | 36.02 | 1500 | 1000 | 330 | 200 | 19.96 | 2500 | 530
2014-06-09 | 47634 | 12.3 | 7 | 3.24 | 35.01 | 1700 | 500 | 310 | 200 | 19.3 | 2200 | 510
2014-06-09 | 47635 | 13.73 | 7.7 | 1.15 | 39 | 1700 | 500 | 302 | 0 | 21.43 | 2200 | 302
2014-06-09 | 47636 | 7.24 | 12.62 | 1.1 | 36 | 1700 | 1000 | 290 | 200 | 19.86 | 2700 | 490
2014-06-10 | 47637 | 7.21 | 12.53 | 1.07 | 36 | 1500 | 500 | 220 | 200 | 19.74 | 2000 | 420
2014-06-10 | 47638 | 7.23 | 12.53 | 1.08 | 36.05 | 1500 | 500 | 214 | 200 | 19.76 | 2000 | 414
2014-06-10 | 47639 | 7.24 | 12.61 | 1.07 | 36 | 1500 | 500 | 260 | 200 | 19.85 | 2000 | 460
2014-06-10 | 47640 | 12.63 | 7.2 | 1.08 | 36 | 1700 | 500 | 270 | 300 | 19.83 | 2200 | 570
2014-06-10 | 47641 | 7.21 | 12.52 | 1.07 | 36.05 | 1500 | 500 | 240 | 200 | 19.73 | 2000 | 440
2014-06-10 | 47642 | 12.57 | 7.2 | 1.06 | 36 | 1700 | 500 | 315 | 300 | 19.77 | 2200 | 615
2014-06-10 | 47643 | 12.24 | 7.2 | 1.09 | 36 | 1700 | 500 | 260 | 300 | 19.44 | 2200 | 560
2014-06-10 | 47644 | 12.3 | 7.2 | 1.08 | 36.02 | 1700 | 500 | 315 | 300 | 19.5 | 2200 | 615
2014-06-10 | 47645 | 7.26 | 12.75 | 1.09 | 36.05 | 1500 | 500 | 300 | 200 | 20.01 | 2000 | 500
2014-06-10 | 47646 | 7.26 | 12.74 | 1.07 | 36.02 | 1700 | 500 | 235 | 200 | 20 | 2200 | 435
2014-06-10 | 47647 | 12.33 | 7 | 1.05 | 35 | 1700 | 500 | 335 | 300 | 19.33 | 2200 | 635
2014-06-10 | 47648 | 7.82 | 13.66 | 1.18 | 39.04 | 1700 | 500 | 256 | 0 | 21.48 | 2200 | 256
2014-06-10 | 47649 | 12.66 | 7.2 | 1.08 | 36 | 1700 | 500 | 213 | 300 | 19.86 | 2200 | 513
2014-06-11 | 47650 | 12.57 | 7.1 | 1.07 | 36 | 1700 | 500 | 282 | 300 | 19.67 | 2200 | 582
2014-06-11 | 47651 | 12.62 | 7.2 | 1.08 | 36.05 | 1700 | 500 | 170 | 300 | 19.82 | 2200 | 470
2014-06-11 | 47652 | 12.64 | 7.2 | 1.07 | 36 | 1700 | 500 | 177 | 300 | 19.84 | 2200 | 477
2014-06-11 | 47653 | 7.21 | 12.62 | 1.07 | 36.05 | 1700 | 1000 | 245 | 200 | 19.83 | 2700 | 445
2014-06-11 | 47654 | 12.63 | 7.2 | 1.07 | 36 | 1700 | 500 | 300 | 300 | 19.83 | 2200 | 600
2014-06-11 | 47655 | 12.64 | 7.2 | 1.06 | 36.05 | 1700 | 500 | 185 | 300 | 19.84 | 2200 | 485
2014-06-11 | 47656 | 7.27 | 12.72 | 1.11 | 34.97 | 1500 | 1000 | 280 | 200 | 19.99 | 2500 | 480
2014-06-11 | 47657 | 7.26 | 12.74 | 1.12 | 34.96 | 1500 | 1000 | 300 | 200 | 20 | 2500 | 500
2014-06-11 | 47658 | 7.27 | 12.73 | 1.08 | 34.94 | 1500 | 1000 | 300 | 200 | 20 | 2500 | 500
2014-06-11 | 47659 | 12.33 | 7 | 3.25 | 35 | 1700 | 500 | 330 | 200 | 19.33 | 2200 | 530
2014-06-11 | 47660 | 13.7 | 7.9 | 1.16 | 39.05 | 1700 | 500 | 307 | 0 | 21.6 | 2200 | 307
2014-06-12 | 47661 | 10.84 | 7.2 | 1.1 | 36 | 1700 | 500 | 283 | 300 | 18.04 | 2200 | 583
2014-06-12 | 47662 | 10.82 | 7.2 | 1.1 | 36.05 | 1700 | 500 | 232 | 300 | 18.02 | 2200 | 532
2014-06-12 | 47663 | 10.83 | 7.2 | 1.07 | 36.05 | 1700 | 500 | 290 | 300 | 18.03 | 2200 | 590
2014-06-12 | 47664 | 10.83 | 7.2 | 1.06 | 36.05 | 1700 | 500 | 355 | 300 | 18.03 | 2200 | 655
2014-06-12 | 47665 | 10.83 | 7.2 | 1.06 | 36.03 | 1600 | 500 | 300 | 300 | 18.03 | 2100 | 600
2014-06-12 | 47666 | 5.45 | 12.75 | 1.1 | 36.09 | 1500 | 500 | 320 | 300 | 18.2 | 2000 | 620
2014-06-12 | 47667 | 10.87 | 7.2 | 1.08 | 36.03 | 1700 | 500 | 330 | 300 | 18.07 | 2200 | 630
2014-06-12 | 47668 | 10.87 | 7.2 | 1.1 | 36 | 1700 | 500 | 340 | 300 | 18.07 | 2200 | 640
2014-06-12 | 47669 | 10.86 | 6.2 | 1.06 | 35 | 1700 | 500 | 360 | 300 | 17.06 | 2200 | 660
2014-06-12 | 47670 | 11.76 | 7.8 | 1.09 | 39 | 1700 | 500 | 311 | 0 | 19.56 | 2200 | 311
2014-06-12 | 47671 | 10.84 | 7.2 | 1.09 | 36.04 | 1700 | 500 | 227 | 300 | 18.04 | 2200 | 527
2014-06-13 | 47672 | 10.83 | 7.2 | 1.06 | 36.05 | 1700 | 500 | 191 | 300 | 18.03 | 2200 | 491
2014-06-13 | 47673 | 10.81 | 7.2 | 1.06 | 36 | 1700 | 500 | 195 | 300 | 18.01 | 2200 | 495
2014-06-13 | 47674 | 10.83 | 7.3 | 1.07 | 36.05 | 1700 | 500 | 300 | 300 | 18.13 | 2200 | 600
2014-06-13 | 47675 | 10.86 | 7.5 | 1.07 | 36.05 | 1700 | 500 | 229 | 300 | 18.36 | 2200 | 529
2014-06-13 | 47676 | 10.88 | 7.2 | 1.06 | 36.04 | 1700 | 500 | 320 | 300 | 18.08 | 2200 | 620
2014-06-13 | 47677 | 12.37 | 9.2 | 1.09 | 38.05 | 1700 | 500 | 375 | 300 | 21.57 | 2200 | 675
2014-06-13 | 47678 | 12.39 | 7.2 | 1.08 | 36 | 1700 | 500 | 300 | 300 | 19.59 | 2200 | 600
2014-06-13 | 47679 | 10.86 | 7.2 | 1.1 | 36.02 | 1700 | 1000 | 415 | 300 | 18.06 | 2700 | 715
2014-06-13 | 47680 | 5.45 | 12.73 | 1.1 | 36.03 | 1700 | 1000 | 265 | 300 | 18.18 | 2700 | 565
2014-06-13 | 47681 | 10.88 | 3.2 | 3.3 | 32.02 | 1700 | 500 | 240 | 200 | 14.08 | 2200 | 440
2014-06-13 | 47682 | 10.52 | 11 | 3.25 | 39 | 1700 | 500 | 340 | 200 | 21.52 | 2200 | 540
2014-06-13 | 47683 | 10.88 | 7.2 | 3.28 | 36.05 | 1700 | 500 | 269 | 200 | 18.08 | 2200 | 469
2014-06-14 | 47684 | 10.5 | 7 | 3.15 | 35.05 | 1700 | 500 | 264 | 200 | 17.5 | 2200 | 464
2014-06-14 | 47685 | 11.74 | 7.9 | 1.15 | 39 | 1700 | 500 | 240 | 300 | 19.64 | 2200 | 540
2014-06-14 | 47686 | 10.82 | 7.2 | 1.06 | 36 | 1700 | 500 | 215 | 300 | 18.02 | 2200 | 515
2014-06-14 | 47687 | 5.4 | 12.61 | 1.05 | 36.05 | 1600 | 1000 | 365 | 200 | 18.01 | 2600 | 565
2014-06-14 | 47688 | 10.83 | 7.2 | 1.05 | 36.05 | 1700 | 1000 | 345 | 300 | 18.03 | 2700 | 645
2014-06-14 | 47689 | 10.86 | 7.2 | 1.08 | 36.01 | 1700 | 1000 | 285 | 300 | 18.06 | 2700 | 585
2014-06-14 | 47690 | 10.92 | 7.2 | 1.09 | 36.02 | 1700 | 500 | 259 | 300 | 18.12 | 2200 | 559
2014-06-14 | 47691 | 10.86 | 7.2 | 1.08 | 36.02 | 1700 | 500 | 250 | 300 | 18.06 | 2200 | 550
2014-06-14 | 47692 | 10.91 | 6.2 | 1.08 | 35.05 | 1710 | 1000 | 179 | 300 | 17.11 | 2710 | 479
2014-06-14 | 47693 | 11.79 | 7.6 | 1.17 | 39.05 | 1710 | 500 | 330 | 0 | 19.39 | 2210 | 330
2014-06-14 | 47694 | 10.89 | 7.1 | 1.07 | 36.06 | 1700 | 500 | 325 | 300 | 17.99 | 2200 | 625
2014-06-14 | 47695 | 10.83 | 7.2 | 1.06 | 36.05 | 1700 | 500 | 280 | 300 | 18.03 | 2200 | 580
2014-06-15 | 47696 | 10.82 | 5.05 | 1.06 | 36.05 | 2200 | 0 | 252 | 300 | 15.87 | 2200 | 552
2014-06-15 | 47697 | 10.88 | 5.02 | 1.06 | 36.05 | 2200 | 0 | 260 | 300 | 15.9 | 2200 | 560
2014-06-15 | 47698 | 9.05 | 7.26 | 1.06 | 36.05 | 2200 | 0 | 0 | 300 | 16.31 | 2200 | 300
2014-06-15 | 47699 | 9.04 | 7.22 | 3.25 | 37 | 2200 | 0 | 370 | 200 | 16.26 | 2200 | 570
2014-06-15 | 47700 | 9.05 | 7.24 | 3.3 | 36 | 2200 | 0 | 48 | 200 | 16.29 | 2200 | 248
2014-06-15 | 47701 | 9.04 | 7.24 | 3.2 | 36.5 | 2200 | 0 | 86 | 200 | 16.28 | 2200 | 286
2014-06-15 | 47702 | 5.85 | 11.7 | 1.16 | 39.76 | 2200 | 0 | 175 | 200 | 17.55 | 2200 | 375
2014-06-15 | 47703 | 6.02 | 12.01 | 1.18 | 38 | 2200 | 0 | 308 | 200 | 18.03 | 2200 | 508
2014-06-16 | 47704 | 5.42 | 10.87 | 1.08 | 36 | 2200 | 0 | 100 | 200 | 16.29 | 2200 | 300
2014-06-16 | 47705 | 5.43 | 10.83 | 1.06 | 36.05 | 2200 | 0 | 360 | 200 | 16.26 | 2200 | 560
2014-06-16 | 47706 | 9.04 | 7.23 | 1.06 | 36.05 | 2200 | 0 | 205 | 300 | 16.27 | 2200 | 505
2014-06-16 | 47707 | 9.03 | 7.24 | 1.07 | 36.05 | 2200 | 0 | 200 | 300 | 16.27 | 2200 | 500
2014-06-16 | 47708 | 9.05 | 7.23 | 1.07 | 36.05 | 2200 | 0 | 200 | 300 | 16.28 | 2200 | 500
2014-06-16 | 47709 | 9.05 | 7.23 | 1.07 | 36.05 | 2200 | 0 | 160 | 300 | 16.28 | 2200 | 460
2014-06-16 | 47710 | 9.06 | 7.22 | 1.16 | 36.05 | 2200 | 0 | 143 | 300 | 16.28 | 2200 | 443
2014-06-16 | 47711 | 9.03 | 7.2 | 1.09 | 36.03 | 2200 | 0 | 109 | 300 | 16.23 | 2200 | 409
2014-06-16 | 47712 | 9.05 | 7.23 | 3.25 | 36.05 | 2200 | 0 | 158 | 200 | 16.28 | 2200 | 358
2014-06-16 | 47713 | 9.03 | 8.23 | 1.09 | 39.52 | 2200 | 0 | 381 | 0 | 17.26 | 2200 | 381
2014-06-17 | 47714 | 9.03 | 7.22 | 1.09 | 36.13 | 2200 | 0 | 162 | 300 | 16.25 | 2200 | 462
2014-06-17 | 47715 | 9.05 | 7.26 | 1.09 | 36.5 | 2200 | 0 | 250 | 300 | 16.31 | 2200 | 550
2014-06-17 | 47716 | 9.09 | 7.22 | 1.09 | 36.01 | 2200 | 0 | 165 | 300 | 16.31 | 2200 | 465
2014-06-17 | 47717 | 9.02 | 7.23 | 1.08 | 36 | 2200 | 0 | 255 | 300 | 16.25 | 2200 | 555
2014-06-17 | 47718 | 9.03 | 7.23 | 1.08 | 36 | 2200 | 0 | 240 | 300 | 16.26 | 2200 | 540
2014-06-17 | 47719 | 5.43 | 10.84 | 1.07 | 36.05 | 2200 | 0 | 199 | 200 | 16.27 | 2200 | 399
2014-06-17 | 47720 | 9.06 | 7.26 | 3.25 | 36.01 | 2200 | 0 | 180 | 300 | 16.32 | 2200 | 480
2014-06-19 | 47721 | 9.06 | 7.22 | 3.35 | 36.05 | 2200 | 200 | 240 | 400 | 16.28 | 2400 | 640
2014-06-19 | 47722 | 9.09 | 7.87 | 1.18 | 38.05 | 2200 | 0 | 195 | 300 | 16.96 | 2200 | 495
2014-06-19 | 47723 | 8.93 | 6.77 | 1.1 | 35.06 | 2200 | 0 | 190 | 300 | 15.7 | 2200 | 490
2014-06-19 | 47724 | 9.02 | 7.24 | 1.08 | 35.13 | 2200 | 0 | 368 | 300 | 16.26 | 2200 | 668
2014-06-19 | 47725 | 8.82 | 7.03 | 1.05 | 35.05 | 2200 | 0 | 263 | 300 | 15.85 | 2200 | 563
2014-06-19 | 47726 | 8.81 | 7 | 1.05 | 35.11 | 2200 | 0 | 234 | 300 | 15.81 | 2200 | 534
2014-06-19 | 47727 | 8.85 | 7.06 | 1.05 | 35 | 2200 | 0 | 239 | 300 | 15.91 | 2200 | 539
2014-06-19 | 47728 | 9.51 | 7.58 | 1.15 | 38.55 | 2200 | 0 | 185 | 0 | 17.09 | 2200 | 185
2014-06-19 | 47729 | 8.88 | 7.16 | 1.05 | 35.05 | 2200 | 0 | 130 | 300 | 16.04 | 2200 | 430
2014-06-19 | 47730 | 7.25 | 10.25 | 1.81 | 35.1 | 2200 | 0 | 160 | 200 | 17.5 | 2200 | 360
2014-06-20 | 47731 | 12.69 | 7 | 3.25 | 35 | 1700 | 500 | 250 | 200 | 19.69 | 2200 | 450
2014-06-20 | 47732 | 12.69 | 7.1 | 3.3 | 35.08 | 1700 | 500 | 280 | 200 | 19.79 | 2200 | 480
2014-06-20 | 47733 | 12.68 | 7 | 3.19 | 35 | 1700 | 500 | 250 | 200 | 19.68 | 2200 | 450
2014-06-20 | 47734 | 12.7 | 8.1 | 3.25 | 36.05 | 1700 | 500 | 280 | 200 | 20.8 | 2200 | 480
2014-06-20 | 47735 | 13.49 | 7.8 | 1.96 | 38.05 | 1700 | 500 | 290 | 200 | 21.29 | 2200 | 490
2014-06-20 | 47736 | 12.27 | 7 | 1.06 | 35.05 | 1700 | 500 | 315 | 300 | 19.27 | 2200 | 615
2014-06-20 | 47737 | 12.3 | 7 | 1.75 | 35 | 1700 | 500 | 290 | 300 | 19.3 | 2200 | 590
2014-06-20 | 47738 | 12.28 | 7 | 3.25 | 35 | 1700 | 500 | 205 | 300 | 19.28 | 2200 | 505
2014-06-20 | 47739 | 12.27 | 6.9 | 3.28 | 35.05 | 1700 | 500 | 270 | 200 | 19.17 | 2200 | 470
2014-06-20 | 47740 | 7.82 | 13.13 | 1.95 | 38 | 1700 | 500 | 245 | 0 | 20.95 | 2200 | 245
2014-06-20 | 47741 | 12.09 | 6.7 | 1.84 | 35 | 1700 | 500 | 340 | 300 | 18.79 | 2200 | 640
2014-06-21 | 47742 | 12.14 | 7.1 | 1.8 | 35.05 | 1700 | 500 | 225 | 300 | 19.24 | 2200 | 525
2014-06-21 | 47743 | 12.25 | 7 | 1.75 | 35 | 1700 | 500 | 180 | 300 | 19.25 | 2200 | 480
2014-06-21 | 47744 | 7.23 | 12.05 | 1.65 | 35 | 1500 | 500 | 199 | 200 | 19.28 | 2000 | 399
2014-06-21 | 47745 | 12.24 | 7.1 | 1.81 | 35 | 1700 | 1000 | 334 | 300 | 19.34 | 2700 | 634
2014-06-21 | 47746 | 12.24 | 7.5 | 1.81 | 35.55 | 1700 | 500 | 197 | 300 | 19.74 | 2200 | 497
2014-06-21 | 47747 | 12.29 | 7.6 | 1.8 | 35.55 | 1700 | 1500 | 304 | 300 | 19.89 | 3200 | 604
2014-06-21 | 47748 | 12.28 | 7.5 | 1.04 | 35.5 | 1700 | 500 | 296 | 300 | 19.78 | 2200 | 596
2014-06-21 | 47749 | 7.03 | 11.73 | 1.76 | 34.5 | 1500 | 500 | 280 | 200 | 18.76 | 2000 | 480
2014-06-21 | 47750 | 12.3 | 7 | 3.2 | 35.05 | 1700 | 500 | 240 | 200 | 19.3 | 2200 | 440
2014-06-21 | 47751 | 12.29 | 6 | 3.25 | 34.05 | 1700 | 500 | 280 | 200 | 18.29 | 2200 | 480
2014-06-21 | 47752 | 7.66 | 13.43 | 1.84 | 38.05 | 1700 | 500 | 285 | 0 | 21.09 | 2200 | 285
2014-06-22 | 47753 | 12.98 | 6.6 | 2.45 | 35.05 | 1700 | 500 | 155 | 300 | 19.58 | 2200 | 455
2014-06-22 | 47754 | 7.67 | 12.01 | 2.55 | 35 | 1500 | 500 | 210 | 200 | 19.68 | 2000 | 410
2014-06-22 | 47755 | 7.57 | 13.13 | 2.6 | 36.05 | 1500 | 500 | 245 | 200 | 20.7 | 2000 | 445
2014-06-22 | 47756 | 7.68 | 12.15 | 2.6 | 35 | 1500 | 500 | 247 | 200 | 19.83 | 2000 | 447
2014-06-22 | 47757 | 7.68 | 12.63 | 2.55 | 35.55 | 1500 | 500 | 249 | 200 | 20.31 | 2000 | 449
2014-06-22 | 47758 | 7.79 | 12.87 | 2.55 | 35.55 | 1500 | 500 | 261 | 200 | 20.66 | 2000 | 461
2014-06-22 | 47759 | 7.72 | 12.82 | 2.46 | 35.5 | 1500 | 500 | 293 | 200 | 20.54 | 2000 | 493
2014-06-22 | 47760 | 12.3 | 8.2 | 2.46 | 35.5 | 1700 | 500 | 287 | 300 | 20.5 | 2200 | 587
2014-06-22 | 47761 | 7.75 | 12.03 | 2.45 | 35.5 | 1500 | 500 | 245 | 200 | 19.78 | 2000 | 445
2014-06-22 | 47762 | 7.74 | 12.31 | 2.46 | 35.05 | 1500 | 500 | 355 | 200 | 20.05 | 2000 | 555
2014-06-22 | 47763 | 13.52 | 8.8 | 2.71 | 38.5 | 1700 | 500 | 230 | 0 | 22.32 | 2200 | 230
2014-06-22 | 47764 | 12.64 | 7.5 | 2.52 | 35.5 | 1700 | 500 | 250 | 300 | 20.14 | 2200 | 550
2014-06-23 | 47765 | 12.68 | 9 | 2.51 | 37.05 | 1700 | 500 | 230 | 300 | 21.68 | 2200 | 530
2014-06-23 | 47766 | 12.66 | 7.5 | 2.6 | 35.58 | 1700 | 500 | 230 | 300 | 20.16 | 2200 | 530
2014-06-23 | 47767 | 12.64 | 7.4 | 2.56 | 35.5 | 1700 | 500 | 265 | 300 | 20.04 | 2200 | 565
2014-06-23 | 47768 | 7.96 | 11.61 | 2.55 | 35 | 1500 | 500 | 225 | 200 | 19.57 | 2000 | 425
2014-06-23 | 47769 | 12.69 | 7.5 | 2.53 | 35.59 | 1700 | 500 | 206 | 300 | 20.19 | 2200 | 506
2014-06-23 | 47770 | 7.98 | 12.24 | 2.53 | 35.55 | 1500 | 1000 | 258 | 200 | 20.22 | 2500 | 458
2014-06-23 | 47771 | 7.9 | 12.13 | 2.51 | 35.5 | 1500 | 500 | 204 | 200 | 20.03 | 2000 | 404
2014-06-23 | 47772 | 12.68 | 7.4 | 3.65 | 35.55 | 1700 | 500 | 226 | 200 | 20.08 | 2200 | 426
2014-06-23 | 47773 | 12.68 | 7.4 | 3.55 | 35.55 | 1700 | 500 | 213 | 200 | 20.08 | 2200 | 413
2014-06-23 | 47774 | 12.64 | 7.4 | 3.61 | 35.55 | 1700 | 500 | 343 | 200 | 20.04 | 2200 | 543
2014-06-23 | 47775 | 13.64 | 8 | 2.74 | 38.55 | 1800 | 500 | 225 | 0 | 21.64 | 2300 | 225
2014-06-23 | 47776 | 12.65 | 7.9 | 2.52 | 36 | 1700 | 500 | 275 | 300 | 20.55 | 2200 | 575
2014-06-23 | 47777 | 10.45 | 9.8 | 2.51 | 36.05 | 1700 | 500 | 225 | 300 | 20.25 | 2200 | 525
2014-06-24 | 47778 | 7.92 | 11.92 | 2.51 | 36 | 1600 | 500 | 350 | 200 | 19.84 | 2100 | 550
2014-06-24 | 47779 | 7.94 | 12.61 | 2.52 | 36.05 | 1600 | 500 | 235 | 200 | 20.55 | 2100 | 435
2014-06-24 | 47780 | 7.48 | 13.02 | 2.51 | 36.05 | 1500 | 1000 | 185 | 200 | 20.5 | 2500 | 385
2014-06-24 | 47781 | 7.49 | 13.54 | 2.55 | 36.05 | 1500 | 1000 | 316 | 200 | 21.03 | 2500 | 516
2014-06-24 | 47782 | 10.49 | 9.5 | 2.53 | 36.05 | 1700 | 500 | 334 | 200 | 19.99 | 2200 | 534
2014-06-24 | 47783 | 7.48 | 14.64 | 2.51 | 37.05 | 1500 | 1000 | 405 | 200 | 22.12 | 2500 | 605
2014-06-24 | 47784 | 7.95 | 12.71 | 2.53 | 36.04 | 1500 | 1000 | 347 | 200 | 20.66 | 2500 | 547
2014-06-24 | 47785 | 10.5 | 10.13 | 2.51 | 36.06 | 1700 | 500 | 389 | 300 | 20.63 | 2200 | 689
2014-06-24 | 47786 | 10.17 | 9.83 | 3.52 | 35 | 1700 | 500 | 233 | 200 | 20 | 2200 | 433
2014-06-24 | 47787 | 11.36 | 11.41 | 2.75 | 39.05 | 1700 | 500 | 300 | 200 | 22.77 | 2200 | 500
2014-06-24 | 47788 | 7.94 | 13.65 | 2.53 | 37.05 | 1500 | 1000 | 250 | 200 | 21.59 | 2500 | 450
2014-06-25 | 47789 | 7.93 | 12.51 | 2.52 | 36.05 | 1600 | 500 | 255 | 200 | 20.44 | 2100 | 455
2014-06-25 | 47790 | 7.95 | 12.62 | 2.51 | 36.05 | 1600 | 500 | 320 | 200 | 20.57 | 2100 | 520
2014-06-25 | 47791 | 7.91 | 14.21 | 2.52 | 37.55 | 1600 | 500 | 350 | 200 | 22.12 | 2100 | 550
2014-06-25 | 47792 | 7.94 | 13.51 | 2.52 | 37 | 1550 | 500 | 355 | 200 | 21.45 | 2050 | 555
2014-06-25 | 47793 | 10.49 | 10.12 | 2.51 | 36 | 1700 | 1000 | 305 | 300 | 20.61 | 2700 | 605
2014-06-25 | 47794 | 7.92 | 12.52 | 2.5 | 36 | 1600 | 500 | 208 | 200 | 20.44 | 2100 | 408
2014-06-25 | 47795 | 7.93 | 12.74 | 2.53 | 36.09 | 1500 | 500 | 303 | 200 | 20.67 | 2000 | 503
2014-06-25 | 47796 | 10.45 | 10.13 | 2.53 | 36.04 | 1700 | 500 | 315 | 300 | 20.58 | 2200 | 615
2014-06-25 | 47797 | 10.48 | 10.13 | 2.51 | 36 | 1700 | 500 | 331 | 300 | 20.61 | 2200 | 631
2014-06-25 | 47798 | 10.56 | 9.11 | 2.52 | 35.05 | 1700 | 500 | 173 | 300 | 19.67 | 2200 | 473
2014-06-25 | 47799 | 11.39 | 11.02 | 2.71 | 39.05 | 1700 | 500 | 320 | 0 | 22.41 | 2200 | 320
2014-06-25 | 47800 | 7.9 | 12.55 | 2.52 | 36.02 | 1500 | 500 | 260 | 200 | 20.45 | 2000 | 460
2014-06-26 | 47801 | 7.93 | 12.61 | 2.52 | 36 | 1700 | 500 | 240 | 200 | 20.54 | 2200 | 440
2014-06-26 | 47802 | 7.93 | 12.52 | 2.51 | 36 | 1700 | 500 | 340 | 200 | 20.45 | 2200 | 540
2014-06-26 | 47803 | 7.91 | 12.64 | 2.52 | 36.05 | 1700 | 500 | 320 | 200 | 20.55 | 2200 | 520
2014-06-26 | 47804 | 10.46 | 10.02 | 2.53 | 36.05 | 1700 | 500 | 387 | 300 | 20.48 | 2200 | 687
2014-06-26 | 47805 | 10.46 | 9.92 | 2.51 | 36.01 | 1700 | 500 | 368 | 300 | 20.38 | 2200 | 668
2014-06-26 | 47806 | 10.5 | 10.05 | 2.53 | 36.05 | 1700 | 500 | 328 | 300 | 20.55 | 2200 | 628
2014-06-26 | 47807 | 10.5 | 8.1 | 2.51 | 34.05 | 1700 | 1000 | 157 | 300 | 18.6 | 2700 | 457
2014-06-26 | 47808 | 8.01 | 11.71 | 2.53 | 35.05 | 1500 | 500 | 264 | 200 | 19.72 | 2000 | 464
2014-06-26 | 47809 | 8.84 | 13.13 | 2.53 | 39.05 | 1500 | 1000 | 305 | 200 | 21.97 | 2500 | 505
2014-06-26 | 47810 | 7.98 | 12.53 | 2.55 | 36.04 | 1800 | 500 | 270 | 200 | 20.51 | 2300 | 470
2014-06-26 | 47811 | 7.93 | 12.61 | 2.51 | 36 | 1500 | 500 | 260 | 200 | 20.54 | 2000 | 460
2014-06-27 | 47812 | 7.91 | 13.62 | 2.52 | 37.05 | 1500 | 500 | 363 | 200 | 21.53 | 2000 | 563
2014-06-27 | 47813 | 7.73 | 12.22 | 2.45 | 35 | 1500 | 500 | 239 | 200 | 19.95 | 2000 | 439
2014-06-27 | 47814 | 11.39 | 10.5 | 2.72 | 39.09 | 1700 | 500 | 300 | 0 | 21.89 | 2200 | 300
2014-06-27 | 47815 | 7.96 | 12.64 | 2.53 | 36 | 1500 | 500 | 280 | 200 | 20.6 | 2000 | 480
2014-06-28 | 47816 | 7.94 | 11.82 | 2.52 | 35.2 | 1600 | 500 | 280 | 200 | 19.76 | 2100 | 480
2014-06-28 | 47817 | 7.95 | 14.14 | 2.51 | 37.57 | 1600 | 500 | 280 | 200 | 22.09 | 2100 | 480
2014-06-28 | 47818 | 7.94 | 12.64 | 2.5 | 36.05 | 1600 | 500 | 270 | 200 | 20.58 | 2100 | 470
2014-06-28 | 47819 | 7.93 | 12.72 | 2.51 | 36 | 1700 | 500 | 230 | 200 | 20.65 | 2200 | 430
2014-06-28 | 47820 | 10.47 | 10 | 2.52 | 36 | 1700 | 1000 | 260 | 300 | 20.47 | 2700 | 560
2014-06-28 | 47821 | 10.49 | 9.3 | 2.53 | 36 | 1700 | 500 | 180 | 300 | 19.79 | 2200 | 480
2014-06-28 | 47822 | 10.48 | 9.8 | 2.53 | 36.05 | 1700 | 500 | 270 | 300 | 20.28 | 2200 | 570
2014-06-28 | 47823 | 7.97 | 12.62 | 2.51 | 36.05 | 1600 | 500 | 300 | 200 | 20.59 | 2100 | 500
2014-06-28 | 47824 | 8.01 | 11.64 | 2.53 | 35 | 1500 | 500 | 235 | 200 | 19.65 | 2000 | 435
2014-06-28 | 47825 | 8.61 | 13.13 | 2.72 | 39.05 | 1700 | 500 | 320 | 0 | 21.74 | 2200 | 320
2014-06-28 | 47826 | 7.97 | 14.12 | 2.53 | 38.07 | 1500 | 500 | 290 | 200 | 22.09 | 2000 | 490
2014-06-29 | 47827 | 7.9 | 12.61 | 2.53 | 36.05 | 1500 | 500 | 281 | 200 | 20.51 | 2000 | 481
2014-06-29 | 47828 | 7.94 | 12.63 | 2.51 | 36.06 | 1500 | 500 | 289 | 200 | 20.57 | 2000 | 489
2014-06-29 | 47829 | 10.53 | 10 | 2.53 | 36.01 | 1700 | 500 | 230 | 300 | 20.53 | 2200 | 530
2014-06-29 | 47830 | 10.49 | 10 | 2.51 | 36.05 | 1700 | 500 | 286 | 300 | 20.49 | 2200 | 586
2014-06-29 | 47831 | 10.5 | 10 | 2.53 | 36 | 1700 | 500 | 305 | 300 | 20.5 | 2200 | 605
2014-06-29 | 47832 | 7.98 | 12.6 | 2.53 | 36.05 | 1000 | 500 | 270 | 200 | 20.58 | 1500 | 470
2014-06-29 | 47833 | 8.01 | 12.6 | 2.51 | 36 | 1000 | 1000 | 350 | 200 | 20.61 | 2000 | 550
2014-06-29 | 47834 | 10.51 | 10 | 2.53 | 36 | 1700 | 500 | 330 | 300 | 20.51 | 2200 | 630
2014-06-29 | 47835 | 7.97 | 12.6 | 2.53 | 36 | 1000 | 1000 | 345 | 200 | 20.57 | 2000 | 545
2014-06-29 | 47836 | 7.85 | 11.6 | 2.48 | 35 | 1600 | 1000 | 345 | 200 | 19.45 | 2600 | 545
2014-06-29 | 47837 | 8.55 | 13.78 | 2.74 | 39.02 | 1700 | 500 | 258 | 0 | 22.33 | 2200 | 258
2014-06-29 | 47838 | 10.52 | 9.9 | 2.54 | 36 | 1700 | 500 | 267 | 300 | 20.42 | 2200 | 567
2014-06-30 | 47839 | 10.47 | 10 | 2.52 | 36 | 1700 | 500 | 373 | 300 | 20.47 | 2200 | 673
2014-06-30 | 47840 | 10.46 | 9.5 | 2.51 | 36.05 | 1700 | 500 | 585 | 300 | 19.96 | 2200 | 885
2014-06-30 | 47841 | 7.94 | 12.55 | 2.52 | 36.05 | 1700 | 500 | 260 | 200 | 20.49 | 2200 | 460
2014-06-30 | 47842 | 10.48 | 10 | 2.51 | 36 | 1700 | 500 | 360 | 300 | 20.48 | 2200 | 660
2014-06-30 | 47843 | 10.49 | 10 | 2.52 | 36.05 | 1700 | 500 | 350 | 300 | 20.49 | 2200 | 650
2014-06-30 | 47844 | 10.47 | 9.8 | 2.53 | 36.08 | 1700 | 1000 | 330 | 300 | 20.27 | 2700 | 630
2014-06-30 | 47845 | 7.95 | 12.6 | 2.51 | 36 | 1100 | 1000 | 360 | 200 | 20.55 | 2100 | 560
2014-06-30 | 47846 | 7.93 | 12.5 | 2.53 | 36 | 1000 | 1500 | 305 | 200 | 20.43 | 2500 | 505
2014-06-30 | 47847 | 7.95 | 12.6 | 2.51 | 36.05 | 1050 | 1500 | 325 | 200 | 20.55 | 2550 | 525
2014-06-30 | 47848 | 7.94 | 11.5 | 2.52 | 35.05 | 1000 | 1500 | 420 | 200 | 19.44 | 2500 | 620
2014-06-30 | 47849 | 8.61 | 13.03 | 2.72 | 39 | 1700 | 500 | 360 | 0 | 21.64 | 2200 | 360
2014-06-30 | 47850 | 7.98 | 11.92 | 2.51 | 36 | 1050 | 1000 | 394 | 200 | 19.9 | 2050 | 594
2014-07-01 | 47851 | 10.49 | 9.6 | 2.53 | 36.05 | 1700 | 500 | 449 | 300 | 20.09 | 2200 | 749
2014-07-01 | 47852 | 10.5 | 9.5 | 2.48 | 36.04 | 1700 | 500 | 323 | 300 | 20 | 2200 | 623
2014-07-01 | 47853 | 10.54 | 10 | 2.51 | 36 | 1700 | 500 | 340 | 300 | 20.54 | 2200 | 640
2014-07-01 | 47854 | 10.51 | 10 | 2.52 | 36.05 | 1700 | 500 | 365 | 300 | 20.51 | 2200 | 665
2014-07-01 | 47855 | 7.93 | 12.6 | 2.52 | 36.05 | 1000 | 500 | 390 | 200 | 20.53 | 1500 | 590
2014-07-01 | 47856 | 7.95 | 12.6 | 2.51 | 36 | 1100 | 1000 | 370 | 200 | 20.55 | 2100 | 570
2014-07-01 | 47857 | 7.95 | 12.5 | 2.5 | 36 | 1000 | 1000 | 365 | 200 | 20.45 | 2000 | 565
2014-07-01 | 47858 | 10.47 | 9 | 2.52 | 35.05 | 1700 | 500 | 300 | 300 | 19.47 | 2200 | 600
2014-07-01 | 47859 | 11.35 | 10.9 | 2.75 | 39 | 1800 | 500 | 409 | 0 | 22.25 | 2300 | 409
2014-07-01 | 47860 | 10.5 | 10 | 2.51 | 36 | 1700 | 1000 | 320 | 300 | 20.5 | 2700 | 620
2014-07-02 | 47861 | 10.47 | 10 | 2.53 | 36.09 | 1700 | 1000 | 304 | 300 | 20.47 | 2700 | 604
2014-07-02 | 47862 | 10.51 | 9.5 | 2.53 | 36.05 | 1700 | 1000 | 312 | 300 | 20.01 | 2700 | 612
2014-07-02 | 47863 | 10.45 | 10 | 2.52 | 36.02 | 1700 | 500 | 180 | 300 | 20.45 | 2200 | 480
2014-07-02 | 47864 | 10.52 | 10 | 2.53 | 36.06 | 1700 | 1000 | 290 | 300 | 20.52 | 2700 | 590
2014-07-02 | 47865 | 10.49 | 10 | 2.54 | 36 | 1700 | 1000 | 390 | 300 | 20.49 | 2700 | 690
2014-07-02 | 47866 | 10.5 | 9.7 | 2.53 | 36.02 | 1750 | 1000 | 570 | 300 | 20.2 | 2750 | 870
2014-07-02 | 47867 | 10.47 | 9.9 | 2.52 | 36.08 | 1700 | 1000 | 370 | 300 | 20.37 | 2700 | 670
2014-07-02 | 47868 | 10.49 | 10 | 2.53 | 36.05 | 1800 | 1000 | 335 | 300 | 20.49 | 2800 | 635
2014-07-02 | 47869 | 10.47 | 9.4 | 2.51 | 36.05 | 1700 | 500 | 350 | 300 | 19.87 | 2200 | 650
2014-07-02 | 47870 | 10.18 | 9.8 | 2.45 | 35.05 | 1700 | 500 | 345 | 300 | 19.98 | 2200 | 645
2014-07-02 | 47871 | 7.85 | 13.23 | 2.72 | 39.05 | 1700 | 500 | 580 | 0 | 21.08 | 2200 | 580
2014-07-02 | 47872 | 10.83 | 9 | 2.51 | 36.01 | 1700 | 500 | 352 | 300 | 19.83 | 2200 | 652
2014-07-03 | 47873 | 10.83 | 8.5 | 2.51 | 36.02 | 1700 | 500 | 330 | 300 | 19.33 | 2200 | 630
2014-07-03 | 47874 | 10.86 | 9 | 2.52 | 36.05 | 1700 | 500 | 412 | 300 | 19.86 | 2200 | 712
2014-07-03 | 47875 | 10.89 | 9 | 2.49 | 36.06 | 1700 | 1000 | 300 | 300 | 19.89 | 2700 | 600
2014-07-03 | 47876 | 10.84 | 8.5 | 2.53 | 36.01 | 1700 | 1000 | 360 | 300 | 19.34 | 2700 | 660
2014-07-03 | 47877 | 7.23 | 12.5 | 2.53 | 36 | 1050 | 1000 | 390 | 200 | 19.73 | 2050 | 590
2014-07-03 | 47878 | 7.23 | 12.7 | 2.52 | 36 | 1100 | 1000 | 410 | 200 | 19.93 | 2100 | 610
2014-07-03 | 47879 | 7.22 | 12.6 | 2.51 | 36 | 1200 | 1000 | 390 | 200 | 19.82 | 2200 | 590
2014-07-03 | 47880 | 10.54 | 8.8 | 3.5 | 35.05 | 1700 | 500 | 275 | 200 | 19.34 | 2200 | 475
2014-07-03 | 47881 | 10.54 | 8.6 | 3.5 | 35 | 1700 | 500 | 260 | 300 | 19.14 | 2200 | 560
2014-07-03 | 47882 | 11.74 | 9.7 | 2.72 | 39 | 1700 | 500 | 366 | 0 | 21.44 | 2200 | 366
2014-07-03 | 47883 | 10.83 | 9 | 2.51 | 36.05 | 1700 | 500 | 376 | 300 | 19.83 | 2200 | 676
2014-07-04 | 47884 | 10.83 | 8.5 | 2.51 | 36.02 | 1700 | 500 | 545 | 300 | 19.33 | 2200 | 845
2014-07-04 | 47885 | 10.86 | 9 | 2.52 | 36 | 1700 | 500 | 455 | 300 | 19.86 | 2200 | 755
2014-07-04 | 47886 | 10.87 | 9 | 2.51 | 36.01 | 1700 | 500 | 330 | 300 | 19.87 | 2200 | 630
2014-07-05 | 47887 | 10.84 | 0.5 | 2.51 | 29.05 | 1700 | 500 | 406 | 300 | 11.34 | 2200 | 706
2014-07-07 | 47888 | 10.86 | 11 | 2.52 | 38 | 1700 | 500 | 320 | 300 | 21.86 | 2200 | 620
2014-07-07 | 47889 | 7.03 | 12.33 | 2.43 | 35 | 1700 | 500 | 250 | 200 | 19.36 | 2200 | 450
2014-07-07 | 47890 | 7.03 | 12.11 | 2.45 | 35 | 1700 | 500 | 258 | 200 | 19.14 | 2200 | 458
2014-07-07 | 47891 | 7.03 | 12.12 | 2.46 | 35.05 | 1700 | 500 | 350 | 200 | 19.15 | 2200 | 550
2014-07-07 | 47892 | 12.27 | 7 | 2.52 | 35 | 1700 | 500 | 320 | 300 | 19.27 | 2200 | 620
2014-07-07 | 47893 | 12.3 | 6.3 | 2.46 | 35.05 | 1700 | 500 | 309 | 300 | 18.6 | 2200 | 609
2014-07-07 | 47894 | 7.22 | 12.22 | 2.45 | 35.03 | 1500 | 1000 | 235 | 200 | 19.44 | 2500 | 435
2014-07-07 | 47895 | 7.03 | 12.33 | 2.46 | 35.01 | 1510 | 1000 | 319 | 200 | 19.36 | 2510 | 519
2014-07-07 | 47896 | 13.51 | 7.8 | 2.34 | 38.05 | 1700 | 500 | 350 | 0 | 21.31 | 2200 | 350
2014-07-07 | 47897 | 7.04 | 12.24 | 2.11 | 35.05 | 1500 | 500 | 255 | 200 | 19.28 | 2000 | 455
2014-07-08 | 47898 | 12.28 | 7 | 2.11 | 35.05 | 1700 | 500 | 245 | 300 | 19.28 | 2200 | 545
2014-07-08 | 47899 | 12.27 | 7 | 2.1 | 35.05 | 1700 | 500 | 260 | 300 | 19.27 | 2200 | 560
2014-07-08 | 47900 | 12.27 | 7 | 2.11 | 35.05 | 1700 | 500 | 350 | 300 | 19.27 | 2200 | 650
2014-07-08 | 47901 | 12.29 | 7 | 2.12 | 35 | 1700 | 1000 | 200 | 300 | 19.29 | 2700 | 500
2014-07-08 | 47902 | 12.29 | 7 | 2.15 | 35.01 | 1700 | 1000 | 290 | 300 | 19.29 | 2700 | 590
2014-07-08 | 47903 | 12.27 | 7.1 | 2.13 | 35.03 | 1700 | 1000 | 245 | 300 | 19.37 | 2700 | 545
2014-07-08 | 47904 | 7.24 | 12.6 | 2.15 | 35.01 | 1000 | 1500 | 400 | 200 | 19.84 | 2500 | 600
2014-07-08 | 47905 | 7.25 | 12.6 | 2.16 | 35.03 | 1000 | 1000 | 362 | 200 | 19.85 | 2000 | 562
2014-07-08 | 47906 | 12.28 | 7 | 2.11 | 35.01 | 1700 | 1000 | 211 | 300 | 19.28 | 2700 | 511
2014-07-08 | 47907 | 12.29 | 7 | 2.15 | 35.05 | 1700 | 500 | 363 | 300 | 19.29 | 2200 | 663
2014-07-08 | 47908 | 12.32 | 6.5 | 3.2 | 35 | 1700 | 1000 | 191 | 200 | 18.82 | 2700 | 391
2014-07-08 | 47909 | 9.02 | 12.91 | 2.31 | 38 | 1700 | 500 | 209 | 0 | 21.93 | 2200 | 209
2014-07-08 | 47910 | 12.3 | 7 | 2.11 | 35.05 | 1700 | 500 | 204 | 300 | 19.3 | 2200 | 504
2014-07-09 | 47911 | 12.29 | 6.7 | 2.11 | 35.08 | 1700 | 1000 | 222 | 300 | 18.99 | 2700 | 522
2014-07-09 | 47912 | 12.27 | 7 | 2.12 | 35.05 | 1700 | 1000 | 205 | 300 | 19.27 | 2700 | 505
2014-07-09 | 47913 | 12.28 | 7 | 2.1 | 35.05 | 1700 | 1000 | 240 | 300 | 19.28 | 2700 | 540
2014-07-09 | 47914 | 12.24 | 7 | 2.12 | 35.01 | 1700 | 1000 | 270 | 300 | 19.24 | 2700 | 570
2014-07-09 | 47915 | 12.27 | 7 | 2.13 | 35.05 | 1700 | 1000 | 260 | 300 | 19.27 | 2700 | 560
2014-07-09 | 47916 | 7.16 | 12.5 | 2.12 | 35 | 1000 | 1500 | 420 | 200 | 19.66 | 2500 | 620
2014-07-09 | 47917 | 7.16 | 12.6 | 2.12 | 35.03 | 1000 | 1000 | 338 | 200 | 19.76 | 2000 | 538
2014-07-09 | 47918 | 7.27 | 12.6 | 2.13 | 35.05 | 1000 | 1000 | 246 | 200 | 19.87 | 2000 | 446
2014-07-09 | 47919 | 7.33 | 12.5 | 2.12 | 35 | 1700 | 500 | 361 | 200 | 19.83 | 2200 | 561
2014-07-09 | 47920 | 7.07 | 12.34 | 2.11 | 35.04 | 1700 | 1000 | 214 | 200 | 19.41 | 2700 | 414
2014-07-09 | 47921 | 13.64 | 7.5 | 2.31 | 38 | 1700 | 500 | 250 | 0 | 21.14 | 2200 | 250
2014-07-09 | 47922 | 12.3 | 7 | 2.1 | 35 | 1700 | 1000 | 255 | 200 | 19.3 | 2700 | 455
2014-07-09 | 47923 | 7.03 | 12.33 | 2.11 | 35.05 | 1550 | 500 | 235 | 200 | 19.36 | 2050 | 435
2014-07-10 | 47924 | 7.01 | 12.22 | 2.1 | 35 | 1500 | 500 | 190 | 200 | 19.23 | 2000 | 390
2014-07-10 | 47925 | 12.28 | 6.8 | 2.12 | 35.05 | 1700 | 500 | 250 | 300 | 19.08 | 2200 | 550
2014-07-10 | 47926 | 12.27 | 6.9 | 2.11 | 35.05 | 1700 | 500 | 250 | 300 | 19.17 | 2200 | 550
2014-07-10 | 47927 | 7.23 | 12.03 | 2.13 | 35.05 | 1500 | 500 | 235 | 300 | 19.26 | 2000 | 535
2014-07-10 | 47928 | 12.25 | 7 | 2.12 | 35.01 | 1700 | 1000 | 240 | 300 | 19.25 | 2700 | 540
2014-07-10 | 47929 | 7.26 | 11.62 | 2.14 | 35.05 | 1500 | 1000 | 215 | 200 | 18.88 | 2500 | 415
2014-07-10 | 47930 | 7.25 | 12.04 | 2.14 | 35.05 | 1500 | 500 | 260 | 200 | 19.29 | 2000 | 460
2014-07-10 | 47931 | 12.25 | 7 | 2.12 | 35 | 1700 | 1000 | 240 | 300 | 19.25 | 2700 | 540
2014-07-10 | 47932 | 12.3 | 7 | 2.1 | 35.03 | 1700 | 500 | 200 | 300 | 19.3 | 2200 | 500
2014-07-10 | 47933 | 13.1 | 8.4 | 2.33 | 38.55 | 1700 | 1000 | 266 | 0 | 21.5 | 2700 | 266
2014-07-10 | 47934 | 12.68 | 7.1 | 2.15 | 35.5 | 1700 | 1000 | 287 | 300 | 19.78 | 2700 | 587
2014-07-11 | 47935 | 12.59 | 7.1 | 2.14 | 35.55 | 1700 | 1000 | 230 | 300 | 19.69 | 2700 | 530
2014-07-11 | 47936 | 7.21 | 12.62 | 2.14 | 35.5 | 1700 | 1000 | 215 | 300 | 19.83 | 2700 | 515
2014-07-11 | 47937 | 12.59 | 7.1 | 2.15 | 35.5 | 1700 | 1000 | 235 | 300 | 19.69 | 2700 | 535
2014-07-11 | 47938 | 12.22 | 7.1 | 2.14 | 35.55 | 1700 | 1000 | 240 | 300 | 19.32 | 2700 | 540
2014-07-11 | 47939 | 12.31 | 7 | 2.13 | 35.51 | 1700 | 1000 | 250 | 300 | 19.31 | 2700 | 550
2014-07-11 | 47940 | 12.27 | 8.5 | 2.12 | 37.02 | 1700 | 1000 | 330 | 300 | 20.77 | 2700 | 630
2014-07-11 | 47941 | 12.46 | 7 | 2.14 | 35.5 | 1710 | 1000 | 240 | 300 | 19.46 | 2710 | 540
2014-07-11 | 47942 | 7.29 | 12.23 | 2.14 | 35.56 | 1520 | 1000 | 265 | 200 | 19.52 | 2520 | 465
2014-07-11 | 47943 | 12.56 | 7.3 | 2.13 | 35.5 | 1700 | 1000 | 240 | 300 | 19.86 | 2700 | 540
2014-07-12 | 47944 | 7.85 | 13.54 | 2.35 | 38.52 | 1700 | 1000 | 287 | 0 | 21.39 | 2700 | 287
2014-07-12 | 47945 | 12.63 | 7.5 | 2.1 | 35.5 | 1700 | 1000 | 230 | 300 | 20.13 | 2700 | 530
2014-07-12 | 47946 | 7.12 | 12.5 | 2.15 | 35.5 | 1000 | 1000 | 350 | 200 | 19.62 | 2000 | 550
2014-07-12 | 47947 | 7.16 | 12.3 | 2.14 | 35.5 | 1000 | 1000 | 375 | 200 | 19.46 | 2000 | 575
2014-07-12 | 47948 | 7.16 | 12.3 | 2.15 | 35.5 | 1000 | 1000 | 425 | 200 | 19.46 | 2000 | 625
2014-07-12 | 47949 | 7.22 | 12.4 | 2.15 | 35.5 | 1000 | 1000 | 360 | 200 | 19.62 | 2000 | 560
2014-07-13 | 47950 | 7.78 | 13.56 | 2.13 | 38.01 | 1700 | 500 | 298 | 0 | 21.34 | 2200 | 298
2014-07-13 | 47951 | 7.25 | 12.5 | 2.18 | 35.52 | 1550 | 500 | 483 | 200 | 19.75 | 2050 | 683
2014-07-13 | 47952 | 7.26 | 12.5 | 2.15 | 35.5 | 1600 | 500 | 397 | 200 | 19.76 | 2100 | 597
2014-07-13 | 47953 | 7.25 | 12.5 | 2.14 | 35.54 | 1000 | 1000 | 364 | 200 | 19.75 | 2000 | 564
2014-07-13 | 47954 | 7.13 | 12.3 | 2.15 | 35.5 | 1000 | 1000 | 365 | 200 | 19.43 | 2000 | 565
2014-07-13 | 47955 | 12.29 | 7 | 2.15 | 35.04 | 1700 | 500 | 275 | 300 | 19.29 | 2200 | 575
2014-07-14 | 47956 | 7.64 | 13.34 | 2.33 | 38.5 | 1700 | 500 | 267 | 0 | 20.98 | 2200 | 267
2014-07-14 | 47957 | 12.68 | 7.5 | 2.15 | 35.52 | 1700 | 500 | 340 | 300 | 20.18 | 2200 | 640
2014-07-14 | 47958 | 7.23 | 12.5 | 2.16 | 35.5 | 1000 | 1000 | 375 | 200 | 19.73 | 2000 | 575
2014-07-14 | 47959 | 7.27 | 12.5 | 2.15 | 35.5 | 1000 | 1000 | 346 | 200 | 19.77 | 2000 | 546
2014-07-14 | 47960 | 7.28 | 12.5 | 2.16 | 35.52 | 800 | 1000 | 392 | 200 | 19.78 | 1800 | 592
2014-07-14 | 47961 | 7.33 | 12.5 | 2.16 | 35.53 | 800 | 1000 | 385 | 200 | 19.83 | 1800 | 585
2014-07-14 | 47962 | 12.25 | 6.5 | 0 | 32.87 | 1500 | 500 | 185 | 200 | 18.75 | 2000 | 385
2014-07-15 | 47963 | 7.84 | 13.22 | 2.35 | 38.59 | 1700 | 500 | 287 | 0 | 21.06 | 2200 | 287
2014-07-15 | 47964 | 7.26 | 12.5 | 2.16 | 35.55 | 1000 | 500 | 352 | 200 | 19.76 | 1500 | 552
2014-07-15 | 47965 | 7.27 | 12.5 | 2.15 | 35.55 | 1000 | 500 | 398 | 200 | 19.77 | 1500 | 598
2014-07-15 | 47966 | 7.27 | 12.5 | 2.18 | 35.5 | 1000 | 500 | 320 | 200 | 19.77 | 1500 | 520
2014-07-15 | 47967 | 7.28 | 12.5 | 2.19 | 35.5 | 1000 | 500 | 371 | 0 | 19.78 | 1500 | 371
2014-07-15 | 47968 | 7.25 | 12.03 | 2.13 | 35.5 | 1500 | 1000 | 145 | 300 | 19.28 | 2500 | 445
2014-07-15 | 47969 | 7.25 | 12 | 2.14 | 35.01 | 1000 | 500 | 375 | 200 | 19.25 | 1500 | 575
2014-07-16 | 47970 | 13.66 | 7.4 | 2.28 | 38.55 | 1700 | 500 | 312 | 0 | 21.06 | 2200 | 312
2014-07-16 | 47971 | 12.67 | 7.2 | 2.15 | 35.5 | 1500 | 500 | 271 | 300 | 19.87 | 2000 | 571
2014-07-16 | 47972 | 7.24 | 12.33 | 2.15 | 35.51 | 1000 | 1000 | 283 | 200 | 19.57 | 2000 | 483
2014-07-16 | 47973 | 7.26 | 12.23 | 2.14 | 35.58 | 1030 | 1000 | 231 | 200 | 19.49 | 2030 | 431
2014-07-16 | 47974 | 12.68 | 6.8 | 2.16 | 35.51 | 1510 | 500 | 250 | 300 | 19.48 | 2010 | 550
2014-07-16 | 47975 | 12.3 | 7 | 2.15 | 35 | 1500 | 500 | 270 | 300 | 19.3 | 2000 | 570
2014-07-17 | 47976 | 13.69 | 6.7 | 2.31 | 38.55 | 1600 | 500 | 261 | 0 | 20.39 | 2100 | 261
2014-07-17 | 47977 | 12.66 | 7.5 | 2.17 | 35.5 | 1500 | 500 | 297 | 300 | 20.16 | 2000 | 597
2014-07-17 | 47978 | 12.72 | 7.5 | 2.16 | 35.51 | 1710 | 500 | 260 | 300 | 20.22 | 2210 | 560
2014-07-17 | 47979 | 12.73 | 6.9 | 2.16 | 35.54 | 1710 | 500 | 290 | 300 | 19.63 | 2210 | 590
2014-07-17 | 47980 | 12.72 | 6.8 | 2.14 | 35.51 | 1730 | 500 | 320 | 300 | 19.52 | 2230 | 620
2014-07-17 | 47981 | 12.27 | 6.4 | 2.1 | 35.05 | 1700 | 500 | 260 | 300 | 18.67 | 2200 | 560
2014-07-18 | 47982 | 9.68 | 11.44 | 2.35 | 38.54 | 1700 | 500 | 256 | 200 | 21.12 | 2200 | 456
2014-07-18 | 47983 | 11.63 | 7.1 | 2.15 | 35.5 | 1700 | 500 | 451 | 0 | 18.73 | 2200 | 451
2014-07-18 | 47984 | 12.63 | 7.2 | 2.15 | 35.5 | 1700 | 500 | 302 | 300 | 19.83 | 2200 | 602
2014-07-18 | 47985 | 7.27 | 12.5 | 2.16 | 35.53 | 1700 | 1000 | 367 | 200 | 19.77 | 2700 | 567
2014-07-18 | 47986 | 7.24 | 12.1 | 2.14 | 35.52 | 1000 | 1000 | 440 | 200 | 19.34 | 2000 | 640
2014-07-18 | 47987 | 12.6 | 7 | 2.14 | 35.52 | 1710 | 500 | 275 | 300 | 19.6 | 2210 | 575
2014-07-18 | 47988 | 12.47 | 6.8 | 2.14 | 35.51 | 1710 | 1000 | 250 | 300 | 19.27 | 2710 | 550
2014-07-18 | 47989 | 7.14 | 11.81 | 2.18 | 35.04 | 1700 | 500 | 200 | 200 | 18.95 | 2200 | 400
2014-07-18 | 47990 | 14.69 | 7.9 | 2.31 | 38.51 | 1710 | 500 | 275 | 0 | 22.59 | 2210 | 275
2014-07-18 | 47991 | 12.58 | 7 | 2.12 | 35.55 | 1700 | 500 | 275 | 300 | 19.58 | 2200 | 575
2014-07-19 | 47992 | 12.62 | 7 | 2.14 | 35.55 | 1700 | 1000 | 275 | 300 | 19.62 | 2700 | 575
2014-07-19 | 47993 | 12.64 | 7 | 2.13 | 35.51 | 1700 | 500 | 285 | 300 | 19.64 | 2200 | 585
2014-07-19 | 47994 | 12.67 | 7 | 2.14 | 35.55 | 1700 | 500 | 450 | 300 | 19.67 | 2200 | 750
2014-07-19 | 47995 | 7.27 | 12.4 | 2.14 | 35.5 | 1000 | 1000 | 415 | 200 | 19.67 | 2000 | 615
2014-07-19 | 47996 | 7.26 | 12.5 | 2.15 | 35.52 | 1000 | 1000 | 435 | 200 | 19.76 | 2000 | 635
2014-07-19 | 47997 | 7.28 | 12.5 | 2.17 | 35.55 | 1000 | 1000 | 445 | 200 | 19.78 | 2000 | 645
2014-07-19 | 47998 | 12.69 | 7 | 2.16 | 35.55 | 1700 | 500 | 280 | 300 | 19.69 | 2200 | 580
2014-07-19 | 47999 | 12.65 | 6.8 | 2.14 | 35.52 | 1700 | 500 | 295 | 300 | 19.45 | 2200 | 595
2014-07-19 | 48000 | 12.69 | 6.8 | 2.15 | 35.53 | 1700 | 500 | 270 | 300 | 19.49 | 2200 | 570
2014-07-19 | 48001 | 7.12 | 12.2 | 2.14 | 35.5 | 1050 | 1000 | 463 | 200 | 19.32 | 2050 | 663
2014-07-19 | 48002 | 12.67 | 7 | 2.11 | 35.05 | 1750 | 500 | 365 | 300 | 19.67 | 2250 | 665
2014-07-19 | 48003 | 13.66 | 7.6 | 2.33 | 39.05 | 1700 | 500 | 303 | 0 | 21.26 | 2200 | 303
2014-07-20 | 48004 | 12.66 | 7.2 | 2.15 | 36.05 | 1700 | 500 | 382 | 300 | 19.86 | 2200 | 682
2014-07-20 | 48005 | 12.66 | 7.5 | 2.15 | 36.04 | 1700 | 500 | 281 | 300 | 20.16 | 2200 | 581
2014-07-20 | 48006 | 12.68 | 7.2 | 2.12 | 36 | 1700 | 500 | 271 | 300 | 19.88 | 2200 | 571
2014-07-20 | 48007 | 12.67 | 7.2 | 2.16 | 36.05 | 1700 | 1000 | 280 | 300 | 19.87 | 2700 | 580
2014-07-20 | 48008 | 7.25 | 12.6 | 2.15 | 36 | 1000 | 1000 | 400 | 200 | 19.85 | 2000 | 600
2014-07-20 | 48009 | 7.27 | 12.6 | 2.16 | 36.05 | 1000 | 1000 | 475 | 200 | 19.87 | 2000 | 675
2014-07-20 | 48010 | 7.26 | 12.6 | 2.15 | 36.05 | 1000 | 1000 | 345 | 200 | 19.86 | 2000 | 545
2014-07-20 | 48011 | 12.68 | 7.2 | 2.15 | 36.07 | 1700 | 500 | 320 | 300 | 19.88 | 2200 | 620
2014-07-20 | 48012 | 12.68 | 7.2 | 2.18 | 36 | 1700 | 500 | 285 | 300 | 19.88 | 2200 | 585
2014-07-20 | 48013 | 7.12 | 11.8 | 2.11 | 35 | 1050 | 1000 | 420 | 200 | 18.92 | 2050 | 620
2014-07-20 | 48014 | 13.65 | 7.6 | 2.32 | 39 | 1700 | 500 | 316 | 0 | 21.25 | 2200 | 316
2014-07-20 | 48015 | 12.64 | 7.4 | 2.15 | 36.03 | 1700 | 500 | 219 | 300 | 20.04 | 2200 | 519
2014-07-20 | 48016 | 12.66 | 7.2 | 2.14 | 36.02 | 1700 | 500 | 295 | 300 | 19.86 | 2200 | 595
2014-07-21 | 48017 | 12.69 | 7.2 | 2.12 | 36.04 | 1700 | 500 | 243 | 300 | 19.89 | 2200 | 543
2014-07-21 | 48018 | 12.66 | 7.2 | 2.13 | 36.01 | 1700 | 500 | 250 | 300 | 19.86 | 2200 | 550
2014-07-21 | 48019 | 12.7 | 7.4 | 2.15 | 36.05 | 1700 | 500 | 205 | 300 | 20.1 | 2200 | 505
2014-07-21 | 48020 | 12.63 | 7.2 | 2.14 | 36 | 1700 | 500 | 230 | 300 | 19.83 | 2200 | 530
2014-07-21 | 48021 | 7.26 | 12.5 | 2.17 | 36.01 | 1000 | 1000 | 465 | 200 | 19.76 | 2000 | 665
2014-07-21 | 48022 | 7.25 | 12.5 | 2.15 | 36.01 | 1000 | 1000 | 415 | 200 | 19.75 | 2000 | 615
2014-07-21 | 48023 | 12.7 | 7.3 | 2.16 | 36.06 | 1700 | 500 | 330 | 300 | 20 | 2200 | 630
2014-07-21 | 48024 | 12.65 | 7.2 | 2.14 | 36.05 | 1700 | 500 | 300 | 300 | 19.85 | 2200 | 600
2014-07-21 | 48025 | 12.58 | 7.3 | 2.14 | 36.05 | 1700 | 500 | 280 | 300 | 19.88 | 2200 | 580
2014-07-21 | 48026 | 12.27 | 7.5 | 2.25 | 35.8 | 1700 | 500 | 310 | 200 | 19.77 | 2200 | 510
2014-07-21 | 48027 | 13.67 | 7.8 | 2.31 | 39.05 | 1700 | 500 | 287 | 0 | 21.47 | 2200 | 287
2014-07-21 | 48028 | 12.68 | 7.4 | 2.16 | 36 | 1700 | 500 | 215 | 300 | 20.08 | 2200 | 515
2014-07-21 | 48029 | 12.59 | 7.1 | 2.15 | 36.05 | 1700 | 500 | 319 | 300 | 19.69 | 2200 | 619
2014-07-22 | 48030 | 12.59 | 7.2 | 2.14 | 36.05 | 1700 | 500 | 246 | 300 | 19.79 | 2200 | 546
2014-07-22 | 48031 | 12.66 | 7.2 | 2.15 | 36 | 1700 | 500 | 283 | 300 | 19.86 | 2200 | 583
2014-07-22 | 48032 | 7.25 | 12.6 | 2.16 | 36 | 1000 | 1000 | 330 | 200 | 19.85 | 2000 | 530
2014-07-22 | 48033 | 12.66 | 6.8 | 2.15 | 36.05 | 1700 | 1000 | 250 | 300 | 19.46 | 2700 | 550
2014-07-22 | 48034 | 7.28 | 12.5 | 2.14 | 36.01 | 1000 | 1000 | 465 | 200 | 19.78 | 2000 | 665
2014-07-22 | 48035 | 12.67 | 7.2 | 2.13 | 36.03 | 1700 | 500 | 310 | 300 | 19.87 | 2200 | 610
2014-07-22 | 48036 | 12.54 | 7.2 | 2.14 | 36.03 | 1710 | 500 | 310 | 300 | 19.74 | 2210 | 610
2014-07-22 | 48037 | 7.36 | 12.6 | 2.15 | 36.01 | 1000 | 500 | 420 | 200 | 19.96 | 1500 | 620
2014-07-22 | 48038 | 12.27 | 7 | 2.1 | 35.05 | 1700 | 500 | 270 | 200 | 19.27 | 2200 | 470
2014-07-22 | 48039 | 13.69 | 7.8 | 2.34 | 39 | 1750 | 500 | 316 | 0 | 21.49 | 2250 | 316
2014-07-22 | 48040 | 12.65 | 7.5 | 2.16 | 36.05 | 1700 | 500 | 247 | 300 | 20.15 | 2200 | 547
2014-07-23 | 48041 | 12.6 | 7.2 | 2.14 | 36.02 | 1700 | 500 | 262 | 300 | 19.8 | 2200 | 562
2014-07-23 | 48042 | 12.28 | 7 | 2.1 | 35 | 1700 | 500 | 290 | 300 | 19.28 | 2200 | 590
2014-07-23 | 48043 | 13.69 | 7.9 | 2.35 | 39.09 | 1700 | 500 | 280 | 0 | 21.59 | 2200 | 280
2014-07-23 | 48044 | 12.61 | 7.3 | 2.15 | 36.09 | 1700 | 500 | 208 | 300 | 19.91 | 2200 | 508
2014-07-24 | 48045 | 12.63 | 7.3 | 2.16 | 36.05 | 1700 | 500 | 187 | 300 | 19.93 | 2200 | 487
2014-07-24 | 48046 | 12.67 | 7.2 | 2.15 | 36 | 1700 | 500 | 254 | 300 | 19.87 | 2200 | 554
2014-07-24 | 48047 | 12.68 | 7.2 | 2.16 | 36.05 | 1700 | 500 | 240 | 300 | 19.88 | 2200 | 540
2014-07-24 | 48048 | 12.62 | 6.8 | 2.15 | 36.05 | 1700 | 500 | 440 | 300 | 19.42 | 2200 | 740
2014-07-24 | 48049 | 12.64 | 6.7 | 2.16 | 35.51 | 1700 | 500 | 240 | 300 | 19.34 | 2200 | 540
2014-07-24 | 48050 | 14.68 | 7.8 | 2.15 | 39 | 1700 | 500 | 350 | 300 | 22.48 | 2200 | 650
2014-07-24 | 48051 | 12.64 | 7.2 | 2.16 | 36 | 1700 | 500 | 275 | 300 | 19.84 | 2200 | 575
2014-07-25 | 48052 | 12.61 | 7.3 | 2.16 | 36.08 | 1700 | 500 | 363 | 300 | 19.91 | 2200 | 663
2014-07-25 | 48053 | 12.66 | 7.2 | 2.16 | 36 | 1700 | 1000 | 347 | 300 | 19.86 | 2700 | 647
2014-07-25 | 48054 | 12.62 | 7.2 | 2.17 | 36 | 1700 | 1000 | 244 | 300 | 19.82 | 2700 | 544
2014-07-25 | 48055 | 12.65 | 7.2 | 2.18 | 36.05 | 1700 | 500 | 284 | 300 | 19.85 | 2200 | 584
2014-07-25 | 48056 | 12.65 | 7.2 | 2.14 | 36.06 | 1700 | 500 | 246 | 300 | 19.85 | 2200 | 546
2014-07-25 | 48057 | 12.64 | 6.7 | 2.15 | 36.05 | 1700 | 1000 | 300 | 300 | 19.34 | 2700 | 600
2014-07-25 | 48058 | 7.25 | 12.6 | 2.15 | 36 | 1000 | 1500 | 400 | 200 | 19.85 | 2500 | 600
2014-07-25 | 48059 | 7.24 | 12.6 | 2.15 | 36 | 1050 | 1000 | 340 | 200 | 19.84 | 2050 | 540
2014-07-25 | 48060 | 7.23 | 11.6 | 2.14 | 35.05 | 1000 | 1000 | 375 | 200 | 18.83 | 2000 | 575
2014-07-25 | 48061 | 13.71 | 7.8 | 2.34 | 39 | 1700 | 1500 | 279 | 0 | 21.51 | 3200 | 279
2014-07-25 | 48062 | 7.21 | 12.72 | 2.15 | 36.05 | 1700 | 500 | 410 | 200 | 19.93 | 2200 | 610
2014-07-26 | 48063 | 12.68 | 7.2 | 2.15 | 36.05 | 1700 | 500 | 369 | 300 | 19.88 | 2200 | 669
2014-07-26 | 48064 | 12.67 | 7.2 | 2.16 | 36 | 1700 | 500 | 300 | 300 | 19.87 | 2200 | 600
2014-07-26 | 48065 | 7.23 | 12.6 | 2.16 | 36 | 1000 | 1000 | 350 | 200 | 19.83 | 2000 | 550
2014-07-26 | 48066 | 7.26 | 12.6 | 2.15 | 36 | 1000 | 1000 | 380 | 200 | 19.86 | 2000 | 580
2014-07-26 | 48067 | 7.22 | 12.5 | 2.15 | 36 | 1700 | 1000 | 400 | 200 | 19.72 | 2700 | 600
2014-07-26 | 48068 | 7.24 | 12.5 | 2.16 | 36.05 | 1100 | 1000 | 330 | 200 | 19.74 | 2100 | 530
2014-07-26 | 48069 | 12.64 | 7.2 | 2.15 | 36 | 1700 | 500 | 210 | 300 | 19.84 | 2200 | 510
2014-07-26 | 48070 | 12.64 | 7.1 | 0.78 | 34.6 | 1800 | 500 | 279 | 200 | 19.74 | 2300 | 479
2014-07-26 | 48071 | 7.28 | 11.44 | 2.35 | 35.5 | 1700 | 1000 | 156 | 0 | 18.72 | 2700 | 156
2014-07-26 | 48072 | 7.86 | 13.76 | 2.37 | 39.01 | 1700 | 500 | 310 | 0 | 21.62 | 2200 | 310
2014-07-26 | 48073 | 7.24 | 12.6 | 2.18 | 36 | 1000 | 1000 | 430 | 200 | 19.84 | 2000 | 630
2014-07-27 | 48074 | 12.64 | 7.2 | 2.16 | 36 | 1700 | 500 | 350 | 300 | 19.84 | 2200 | 650
2014-07-27 | 48075 | 12.64 | 7.2 | 2.15 | 36 | 1700 | 500 | 295 | 300 | 19.84 | 2200 | 595
2014-07-27 | 48076 | 12.7 | 7.3 | 2.18 | 36.05 | 1700 | 500 | 270 | 300 | 20 | 2200 | 570
2014-07-27 | 48077 | 12.61 | 7.2 | 2.15 | 36.05 | 1700 | 500 | 250 | 300 | 19.81 | 2200 | 550
2014-07-27 | 48078 | 12.65 | 7.15 | 2.15 | 36 | 1700 | 500 | 260 | 300 | 19.8 | 2200 | 560
2014-07-27 | 48079 | 12.63 | 7.2 | 2.15 | 36 | 1700 | 500 | 390 | 300 | 19.83 | 2200 | 690
2014-07-27 | 48080 | 7.22 | 12.6 | 2.15 | 36 | 1050 | 1000 | 344 | 200 | 19.82 | 2050 | 544
2014-07-27 | 48081 | 7.22 | 12.6 | 2.16 | 36 | 1050 | 1000 | 408 | 200 | 19.82 | 2050 | 608
2014-07-27 | 48082 | 7.27 | 12.5 | 2.14 | 36 | 1100 | 1000 | 394 | 200 | 19.77 | 2100 | 594
2014-07-27 | 48083 | 12.28 | 7 | 2.23 | 35 | 1700 | 500 | 243 | 200 | 19.28 | 2200 | 443
2014-07-27 | 48084 | 13.74 | 7.9 | 2.14 | 39.06 | 1700 | 500 | 360 | 0 | 21.64 | 2200 | 360
2014-07-27 | 48085 | 12.63 | 7.2 | 2.14 | 36.03 | 1700 | 500 | 250 | 300 | 19.83 | 2200 | 550
2014-07-28 | 48086 | 12.66 | 7.2 | 2.15 | 36 | 1700 | 500 | 190 | 300 | 19.86 | 2200 | 490
2014-07-28 | 48087 | 12.67 | 7.2 | 2.18 | 36 | 1700 | 500 | 255 | 300 | 19.87 | 2200 | 555
2014-07-28 | 48088 | 12.66 | 7.2 | 2.16 | 36.05 | 1700 | 500 | 145 | 300 | 19.86 | 2200 | 445
2014-07-28 | 48089 | 12.66 | 7.2 | 2.15 | 36 | 1700 | 500 | 260 | 300 | 19.86 | 2200 | 560
2014-07-28 | 48090 | 12.68 | 7.1 | 2.15 | 36 | 1700 | 1500 | 323 | 300 | 19.78 | 3200 | 623
2014-07-28 | 48091 | 7.29 | 12.5 | 2.15 | 36 | 1050 | 1000 | 300 | 200 | 19.79 | 2050 | 500
2014-07-28 | 48092 | 12.65 | 7.2 | 2.16 | 36.01 | 1700 | 1000 | 233 | 300 | 19.85 | 2700 | 533
2014-07-28 | 48093 | 12.67 | 7.2 | 2.16 | 36 | 1700 | 1000 | 303 | 300 | 19.87 | 2700 | 603
2014-07-28 | 48094 | 12.66 | 8.2 | 2.16 | 37.03 | 1700 | 500 | 338 | 300 | 20.86 | 2200 | 638
2014-07-28 | 48095 | 12.3 | 6.5 | 2.13 | 35.01 | 1700 | 500 | 182 | 200 | 18.8 | 2200 | 382
2014-07-28 | 48096 | 13.73 | 7.8 | 2.35 | 39.01 | 1700 | 500 | 285 | 0 | 21.53 | 2200 | 285
2014-07-28 | 48097 | 12.67 | 7.2 | 2.15 | 36.05 | 1700 | 500 | 290 | 300 | 19.87 | 2200 | 590
2014-07-29 | 48098 | 12.63 | 7.2 | 2.15 | 36.05 | 1700 | 500 | 200 | 300 | 19.83 | 2200 | 500
2014-07-29 | 48099 | 12.63 | 7.3 | 2.16 | 36.05 | 1700 | 500 | 280 | 300 | 19.93 | 2200 | 580
2014-07-29 | 48100 | 12.66 | 7.4 | 2.15 | 36 | 1700 | 500 | 260 | 300 | 20.06 | 2200 | 560
2014-07-29 | 48101 | 12.66 | 7.3 | 2.15 | 36 | 1800 | 500 | 270 | 300 | 19.96 | 2300 | 570
2014-07-29 | 48102 | 12.69 | 7.2 | 2.16 | 36.02 | 1700 | 500 | 350 | 300 | 19.89 | 2200 | 650
2014-07-29 | 48103 | 12.68 | 7.2 | 2.16 | 36.05 | 1700 | 500 | 290 | 300 | 19.88 | 2200 | 590
2014-07-29 | 48104 | 12.52 | 7.2 | 2.15 | 36.01 | 1700 | 1500 | 346 | 300 | 19.72 | 3200 | 646
2014-07-29 | 48105 | 12.55 | 6.4 | 2.12 | 35 | 1700 | 1500 | 214 | 200 | 18.95 | 3200 | 414
2014-07-29 | 48106 | 11.67 | 7.9 | 2.28 | 39.07 | 1700 | 500 | 250 | 0 | 19.57 | 2200 | 250
2014-07-29 | 48107 | 12.63 | 7.2 | 2.15 | 36 | 1700 | 500 | 235 | 300 | 19.83 | 2200 | 535
2014-07-30 | 48108 | 12.63 | 7.1 | 2.15 | 36 | 1800 | 500 | 330 | 300 | 19.73 | 2300 | 630
2014-07-30 | 48109 | 12.62 | 7.1 | 2.16 | 36.05 | 1700 | 500 | 180 | 300 | 19.72 | 2200 | 480
2014-07-30 | 48110 | 12.64 | 7.1 | 2.15 | 36.08 | 1700 | 500 | 255 | 300 | 19.74 | 2200 | 555
2014-07-30 | 48111 | 12.64 | 6.6 | 2.16 | 36.05 | 1700 | 500 | 250 | 300 | 19.24 | 2200 | 550
2014-07-30 | 48112 | 12.67 | 7.2 | 2.16 | 36.05 | 1800 | 1500 | 258 | 300 | 19.87 | 3300 | 558
2014-07-30 | 48113 | 12.66 | 6.2 | 2.16 | 35.02 | 1700 | 1500 | 210 | 300 | 18.86 | 3200 | 510
2014-07-30 | 48114 | 12.66 | 6.2 | 2.15 | 35 | 1700 | 500 | 228 | 300 | 18.86 | 2200 | 528
2014-07-30 | 48115 | 12.61 | 4.3 | 2.16 | 33.03 | 1700 | 500 | 311 | 300 | 16.91 | 2200 | 611
2014-07-30 | 48116 | 12.6 | 4.2 | 2.15 | 33.01 | 1700 | 500 | 248 | 300 | 16.8 | 2200 | 548
2014-07-30 | 48117 | 12.62 | 4.3 | 2.21 | 33 | 1700 | 500 | 238 | 300 | 16.92 | 2200 | 538
2014-07-30 | 48118 | 12.32 | 6 | 2.15 | 34.02 | 1700 | 500 | 280 | 200 | 18.32 | 2200 | 480
2014-07-30 | 48119 | 13.72 | 7.6 | 2.35 | 39 | 1700 | 500 | 290 | 0 | 21.32 | 2200 | 290
2014-07-30 | 48120 | 7.24 | 12.64 | 2.15 | 36.05 | 1500 | 500 | 275 | 200 | 19.88 | 2000 | 475
2014-07-30 | 48121 | 7.06 | 12.23 | 2.1 | 35 | 1550 | 500 | 250 | 200 | 19.29 | 2050 | 450
2014-08-01 | 48122 | 9.53 | 11.41 | 2.15 | 38.05 | 1700 | 500 | 0 | 200 | 20.94 | 2200 | 200
2014-08-01 | 48123 | 11.32 | 7 | 2.31 | 35.06 | 1700 | 1000 | 0 | 200 | 18.32 | 2700 | 200
2014-08-02 | 48124 | 7.03 | 12.2 | 2.15 | 35 | 1000 | 1000 | 285 | 200 | 19.23 | 2000 | 485
2014-08-02 | 48125 | 7.05 | 12.2 | 2.14 | 35.05 | 1000 | 1500 | 255 | 200 | 19.25 | 2500 | 455
2014-08-02 | 48126 | 7.01 | 12.3 | 2.14 | 35.05 | 1000 | 1000 | 245 | 200 | 19.31 | 2000 | 445
2014-08-02 | 48127 | 7.04 | 12.2 | 2.15 | 35.08 | 1000 | 1000 | 310 | 200 | 19.24 | 2000 | 510
2014-08-02 | 48128 | 7.03 | 12.2 | 2.13 | 35 | 1000 | 1000 | 465 | 200 | 19.23 | 2000 | 665
2014-08-02 | 48129 | 9.28 | 0 | 4.21 | 35.55 | 1000 | 0 | 265 | 300 | 9.28 | 1000 | 565
2014-08-02 | 48130 | 7.25 | 12.5 | 2.11 | 35.01 | 1000 | 1000 | 245 | 100 | 19.75 | 2000 | 345
2014-08-02 | 48131 | 7.26 | 12.6 | 2.1 | 35.02 | 1000 | 1000 | 238 | 200 | 19.86 | 2000 | 438
2014-08-02 | 48132 | 10.06 | 12.7 | 2.16 | 35.05 | 1700 | 1000 | 274 | 200 | 22.76 | 2700 | 474
2014-08-02 | 48133 | 7.53 | 12.65 | 2.3 | 38 | 1700 | 500 | 265 | 0 | 20.18 | 2200 | 265
2014-08-02 | 48134 | 7.23 | 11.5 | 2.11 | 35 | 1000 | 1000 | 245 | 200 | 18.73 | 2000 | 445
2014-08-03 | 48135 | 7.03 | 12.3 | 2.12 | 35.05 | 1200 | 1000 | 280 | 200 | 19.33 | 2200 | 480
2014-08-03 | 48136 | 7.03 | 12.3 | 2.14 | 35 | 1150 | 1000 | 230 | 200 | 19.33 | 2150 | 430
2014-08-03 | 48137 | 7.03 | 12.2 | 2.16 | 35 | 1000 | 1000 | 230 | 200 | 19.23 | 2000 | 430
2014-08-03 | 48138 | 7.04 | 12 | 2.14 | 35.05 | 1050 | 1000 | 218 | 200 | 19.04 | 2050 | 418
2014-08-03 | 48139 | 7.26 | 12.5 | 2.12 | 35 | 1000 | 1000 | 284 | 200 | 19.76 | 2000 | 484
2014-08-03 | 48140 | 7.25 | 12.5 | 2.1 | 35.02 | 1000 | 1000 | 249 | 200 | 19.75 | 2000 | 449
2014-08-03 | 48141 | 7.27 | 12 | 2.12 | 35.05 | 1000 | 1000 | 238 | 200 | 19.27 | 2000 | 438
2014-08-03 | 48142 | 12.68 | 6.8 | 2.12 | 35.01 | 1700 | 500 | 154 | 300 | 19.48 | 2200 | 454
2014-08-03 | 48143 | 7.26 | 12.5 | 2.13 | 35.01 | 1000 | 1000 | 197 | 200 | 19.76 | 2000 | 397
2014-08-03 | 48144 | 7.24 | 12.7 | 2.1 | 35.05 | 1000 | 1000 | 198 | 200 | 19.94 | 2000 | 398
2014-08-03 | 48145 | 13.53 | 7.8 | 2.3 | 38.52 | 1700 | 500 | 250 | 0 | 21.33 | 2200 | 250
2014-08-03 | 48146 | 7.27 | 12.5 | 2.15 | 35.5 | 1500 | 500 | 250 | 200 | 19.77 | 2000 | 450
2014-08-04 | 48147 | 7.23 | 12.1 | 2.16 | 35.55 | 1600 | 500 | 280 | 200 | 19.33 | 2100 | 480
2014-08-04 | 48148 | 7.24 | 12.1 | 2.15 | 35.5 | 1600 | 500 | 255 | 200 | 19.34 | 2100 | 455
2014-08-04 | 48149 | 7.23 | 10.6 | 2.16 | 34 | 1600 | 500 | 250 | 200 | 17.83 | 2100 | 450
2014-08-04 | 48150 | 7.23 | 12.1 | 2.16 | 35.55 | 1500 | 500 | 275 | 200 | 19.33 | 2000 | 475
2014-08-04 | 48151 | 7.23 | 12.1 | 2.16 | 35.5 | 1500 | 500 | 206 | 200 | 19.33 | 2000 | 406
2014-08-04 | 48152 | 7.26 | 12.1 | 2.15 | 35.5 | 1500 | 500 | 157 | 200 | 19.36 | 2000 | 357
2014-08-04 | 48153 | 12.68 | 6.7 | 2.14 | 35.51 | 1700 | 500 | 454 | 300 | 19.38 | 2200 | 754
2014-08-04 | 48154 | 12.68 | 8.2 | 1.05 | 37.02 | 1700 | 500 | 251 | 300 | 20.88 | 2200 | 551
2014-08-04 | 48155 | 13.64 | 7.3 | 2.27 | 38.56 | 1700 | 500 | 270 | 300 | 20.94 | 2200 | 570
2014-08-04 | 48156 | 12.71 | 6.7 | 2.2 | 35.55 | 1750 | 500 | 230 | 300 | 19.41 | 2250 | 530
2014-08-05 | 48157 | 7.26 | 12.1 | 2.14 | 35.5 | 1500 | 500 | 330 | 200 | 19.36 | 2000 | 530
2014-08-05 | 48158 | 7.24 | 12.1 | 2.15 | 35.5 | 1500 | 500 | 240 | 200 | 19.34 | 2000 | 440
2014-08-05 | 48159 | 7.25 | 12 | 2.2 | 35.51 | 1500 | 500 | 230 | 200 | 19.25 | 2000 | 430
2014-08-05 | 48160 | 7.27 | 12.1 | 2.13 | 35.56 | 1500 | 500 | 226 | 200 | 19.37 | 2000 | 426
2014-08-05 | 48161 | 7.26 | 12.1 | 2.15 | 35.52 | 1500 | 500 | 184 | 200 | 19.36 | 2000 | 384
2014-08-05 | 48162 | 7.22 | 12.2 | 2.16 | 35.55 | 1500 | 500 | 183 | 200 | 19.42 | 2000 | 383
2014-08-05 | 48163 | 7.27 | 12.2 | 2.15 | 35.58 | 1500 | 500 | 207 | 200 | 19.47 | 2000 | 407
2014-08-05 | 48164 | 7.25 | 12.1 | 2.13 | 35.5 | 1500 | 500 | 230 | 200 | 19.35 | 2000 | 430
2014-08-05 | 48165 | 10.06 | 12.2 | 2.17 | 34.8 | 1700 | 1000 | 344 | 200 | 22.26 | 2700 | 544
2014-08-05 | 48166 | 9.5 | 5.7 | 2.14 | 34.5 | 1500 | 500 | 122 | 200 | 15.2 | 2000 | 322
2014-08-05 | 48167 | 13.69 | 7.6 | 2.34 | 38.5 | 1700 | 500 | 230 | 0 | 21.29 | 2200 | 230
2014-08-05 | 48168 | 12.63 | 6.7 | 2.15 | 35.5 | 1750 | 1000 | 230 | 300 | 19.33 | 2750 | 530
2014-08-06 | 48169 | 12.65 | 6.7 | 2.15 | 35.55 | 1700 | 1000 | 190 | 300 | 19.35 | 2700 | 490
2014-08-06 | 48170 | 12.67 | 6.7 | 2.16 | 35.55 | 1700 | 500 | 165 | 300 | 19.37 | 2200 | 465
2014-08-06 | 48171 | 12.67 | 7.7 | 2.16 | 36.55 | 1700 | 1000 | 127 | 300 | 20.37 | 2700 | 427
2014-08-06 | 48172 | 12.64 | 6.6 | 2.15 | 35.5 | 1700 | 500 | 123 | 300 | 19.24 | 2200 | 423
2014-08-06 | 48173 | 7.26 | 12.1 | 2.16 | 35.5 | 1500 | 1000 | 204 | 200 | 19.36 | 2500 | 404
2014-08-06 | 48174 | 7.25 | 12.1 | 2.15 | 35.5 | 1500 | 500 | 183 | 200 | 19.35 | 2000 | 383
2014-08-06 | 48175 | 12.69 | 6.6 | 2.13 | 35.5 | 1700 | 1000 | 123 | 300 | 19.29 | 2700 | 423
2014-08-06 | 48176 | 12.69 | 6.9 | 2.15 | 35.5 | 1700 | 1000 | 223 | 300 | 19.59 | 2700 | 523
2014-08-06 | 48177 | 12.67 | 6.2 | 2.15 | 35.55 | 1700 | 1000 | 240 | 300 | 18.87 | 2700 | 540
2014-08-06 | 48178 | 12.28 | 5 | 2.25 | 33 | 1800 | 500 | 85 | 200 | 17.28 | 2300 | 285
2014-08-06 | 48179 | 13.69 | 7 | 2.35 | 38.55 | 1700 | 500 | 230 | 0 | 20.69 | 2200 | 230
2014-08-06 | 48180 | 12.66 | 6.7 | 2.15 | 35.5 | 1800 | 500 | 165 | 300 | 19.36 | 2300 | 465
2014-08-07 | 48181 | 7.27 | 12.1 | 2.16 | 35.5 | 1500 | 500 | 215 | 200 | 19.37 | 2000 | 415
2014-08-07 | 48182 | 7.25 | 11.95 | 2.15 | 35.5 | 1500 | 500 | 220 | 200 | 19.2 | 2000 | 420
2014-08-07 | 48183 | 7.25 | 12.1 | 2.13 | 35.5 | 1500 | 500 | 179 | 200 | 19.35 | 2000 | 379
2014-08-07 | 48184 | 7.27 | 12.1 | 2.14 | 35.51 | 1500 | 500 | 175 | 200 | 19.37 | 2000 | 375
2014-08-07 | 48185 | 12.68 | 6.7 | 2.15 | 35.55 | 1700 | 1000 | 150 | 300 | 19.38 | 2700 | 450
2014-08-07 | 48186 | 12.67 | 6.7 | 2.18 | 35.5 | 1700 | 1000 | 108 | 300 | 19.37 | 2700 | 408
2014-08-07 | 48187 | 12.69 | 5.7 | 2.15 | 34.5 | 1700 | 1000 | 112 | 300 | 18.39 | 2700 | 412
2014-08-07 | 48188 | 12.67 | 5.7 | 2.14 | 35.5 | 1700 | 1000 | 165 | 300 | 18.37 | 2700 | 465
2014-08-07 | 48189 | 12.3 | 7 | 2.16 | 35.03 | 1700 | 1000 | 243 | 300 | 19.3 | 2700 | 543
2014-08-08 | 48190 | 13.71 | 7.3 | 2.34 | 39 | 1700 | 500 | 71 | 0 | 21.01 | 2200 | 71
2014-08-08 | 48191 | 7.26 | 12.5 | 2.16 | 36 | 1500 | 1000 | 353 | 200 | 19.76 | 2500 | 553
2014-08-08 | 48192 | 7.25 | 12.6 | 2.15 | 36 | 1500 | 500 | 329 | 200 | 19.85 | 2000 | 529
2014-08-08 | 48193 | 7.25 | 12.6 | 2.18 | 36 | 1500 | 1000 | 231 | 200 | 19.85 | 2500 | 431
2014-08-08 | 48194 | 12.64 | 7.3 | 2.15 | 36.07 | 1700 | 500 | 201 | 300 | 19.94 | 2200 | 501
2014-08-08 | 48195 | 12.63 | 6.7 | 2.25 | 35.52 | 1700 | 500 | 235 | 200 | 19.33 | 2200 | 435
2014-08-08 | 48196 | 13.7 | 6.9 | 2.34 | 39 | 1700 | 500 | 230 | 0 | 20.6 | 2200 | 230
2014-08-08 | 48197 | 12.26 | 7 | 2.13 | 35 | 1700 | 500 | 265 | 200 | 19.26 | 2200 | 465
2014-08-09 | 48198 | 13.89 | 7.9 | 2.35 | 39.05 | 1700 | 1000 | 370 | 200 | 21.79 | 2700 | 570
2014-08-09 | 48199 | 12.66 | 6.8 | 2.16 | 36 | 1700 | 500 | 240 | 300 | 19.46 | 2200 | 540
2014-08-09 | 48200 | 12.71 | 7.2 | 2.15 | 36 | 1700 | 1000 | 243 | 300 | 19.91 | 2700 | 543
2014-08-09 | 48201 | 7.26 | 12.6 | 2.15 | 36 | 1000 | 1000 | 412 | 200 | 19.86 | 2000 | 612
2014-08-09 | 48202 | 12.67 | 7.2 | 2.16 | 36.01 | 1700 | 500 | 270 | 300 | 19.87 | 2200 | 570
2014-08-09 | 48203 | 12.69 | 7.2 | 2.13 | 36 | 1700 | 500 | 210 | 300 | 19.89 | 2200 | 510
2014-08-09 | 48204 | 12.73 | 7.2 | 2.14 | 36.05 | 1700 | 500 | 240 | 300 | 19.93 | 2200 | 540
2014-08-09 | 48205 | 12.63 | 7.3 | 2.25 | 36.08 | 1700 | 1500 | 230 | 200 | 19.93 | 3200 | 430
2014-08-09 | 48206 | 12.28 | 7 | 2.22 | 35.05 | 1700 | 1000 | 225 | 200 | 19.28 | 2700 | 425
2014-08-09 | 48207 | 13.67 | 7.8 | 2.34 | 39.05 | 1700 | 1000 | 162 | 0 | 21.47 | 2700 | 162
2014-08-09 | 48208 | 7.23 | 12.6 | 2.15 | 36 | 1650 | 1000 | 196 | 200 | 19.83 | 2650 | 396
2014-08-10 | 48209 | 7.24 | 12.6 | 2.14 | 36.04 | 1500 | 500 | 179 | 200 | 19.84 | 2000 | 379
2014-08-10 | 48210 | 7.26 | 12.5 | 2.13 | 36 | 1500 | 500 | 194 | 200 | 19.76 | 2000 | 394
2014-08-10 | 48211 | 7.25 | 12.6 | 2.14 | 36 | 1500 | 1000 | 220 | 200 | 19.85 | 2500 | 420
2014-08-10 | 48212 | 7.25 | 12.6 | 2.15 | 36.01 | 1500 | 500 | 365 | 200 | 19.85 | 2000 | 565
2014-08-10 | 48213 | 7.24 | 12.6 | 2.14 | 36.02 | 1500 | 500 | 360 | 200 | 19.84 | 2000 | 560
2014-08-10 | 48214 | 12.67 | 7.2 | 2.16 | 36 | 1700 | 1000 | 255 | 300 | 19.87 | 2700 | 555
2014-08-10 | 48215 | 12.72 | 7.2 | 2.13 | 36 | 1700 | 500 | 160 | 300 | 19.92 | 2200 | 460
2014-08-10 | 48216 | 10.05 | 13.2 | 2.18 | 36 | 1700 | 500 | 360 | 300 | 23.25 | 2200 | 660
2014-08-10 | 48217 | 10.04 | 12.7 | 2.15 | 36 | 1700 | 1000 | 390 | 300 | 22.74 | 2700 | 690
2014-08-10 | 48218 | 12.68 | 6.2 | 2.21 | 35.04 | 1700 | 500 | 300 | 200 | 18.88 | 2200 | 500
2014-08-10 | 48219 | 13.78 | 7.9 | 2.35 | 39.05 | 1700 | 500 | 217 | 0 | 21.68 | 2200 | 217
2014-08-10 | 48220 | 12.67 | 7.2 | 2.16 | 36.05 | 1700 | 500 | 179 | 300 | 19.87 | 2200 | 479
2014-08-10 | 48221 | 12.66 | 7.2 | 2.15 | 36 | 1700 | 500 | 253 | 300 | 19.86 | 2200 | 553
2014-08-11 | 48222 | 7.24 | 12.6 | 2.16 | 36.05 | 1500 | 500 | 243 | 200 | 19.84 | 2000 | 443
2014-08-11 | 48223 | 7.22 | 12 | 2.15 | 36 | 1500 | 500 | 303 | 200 | 19.22 | 2000 | 503
2014-08-11 | 48224 | 7.25 | 12.6 | 2.14 | 36.05 | 1500 | 1000 | 314 | 200 | 19.85 | 2500 | 514
2014-08-11 | 48225 | 7.24 | 12.6 | 2.15 | 36 | 1500 | 500 | 358 | 200 | 19.84 | 2000 | 558
2014-08-11 | 48226 | 12.65 | 7.2 | 2.15 | 36.05 | 1700 | 1000 | 220 | 300 | 19.85 | 2700 | 520
2014-08-11 | 48227 | 12.65 | 7.1 | 2.14 | 36.05 | 1700 | 1000 | 225 | 300 | 19.75 | 2700 | 525
2014-08-11 | 48228 | 12.65 | 7.2 | 2.16 | 36.05 | 1700 | 1000 | 265 | 300 | 19.85 | 2700 | 565
2014-08-11 | 48229 | 12.67 | 7.1 | 2.15 | 36.05 | 1700 | 1000 | 90 | 300 | 19.77 | 2700 | 390
2014-08-11 | 48230 | 12.65 | 6.1 | 2.16 | 35 | 1700 | 1000 | 260 | 300 | 18.75 | 2700 | 560
2014-08-11 | 48231 | 13.7 | 7.9 | 2.35 | 39 | 1750 | 500 | 259 | 0 | 21.6 | 2250 | 259
2014-08-11 | 48232 | 12.67 | 7.2 | 2.14 | 36.05 | 1700 | 500 | 236 | 300 | 19.87 | 2200 | 536
2014-08-11 | 48233 | 7.25 | 12.5 | 2.15 | 36 | 1000 | 1000 | 210 | 200 | 19.75 | 2000 | 410
2014-08-12 | 48234 | 7.25 | 12.5 | 2.14 | 36 | 1000 | 1000 | 216 | 200 | 19.75 | 2000 | 416
2014-08-12 | 48235 | 12.68 | 7.2 | 2.14 | 36 | 1700 | 500 | 184 | 300 | 19.88 | 2200 | 484
2014-08-12 | 48236 | 12.69 | 7.2 | 2.15 | 36.01 | 1700 | 1000 | 231 | 300 | 19.89 | 2700 | 531
2014-08-12 | 48237 | 12.67 | 7.2 | 2.16 | 36.01 | 1700 | 1000 | 206 | 300 | 19.87 | 2700 | 506
2014-08-12 | 48238 | 12.65 | 7.2 | 2.16 | 36.05 | 1700 | 1000 | 200 | 300 | 19.85 | 2700 | 500
2014-08-12 | 48239 | 12.65 | 7.2 | 2.15 | 36.05 | 1700 | 500 | 240 | 300 | 19.85 | 2200 | 540
2014-08-12 | 48240 | 12.67 | 7.2 | 2.14 | 36.05 | 1750 | 500 | 220 | 300 | 19.87 | 2250 | 520
2014-08-12 | 48241 | 7.25 | 12.6 | 2.16 | 36 | 1600 | 500 | 460 | 200 | 19.85 | 2100 | 660
2014-08-12 | 48242 | 7.23 | 11.6 | 2.16 | 35 | 1600 | 500 | 313 | 200 | 18.83 | 2100 | 513
2014-08-12 | 48243 | 13.64 | 7.8 | 2.34 | 39.05 | 1700 | 500 | 276 | 0 | 21.44 | 2200 | 276
2014-08-12 | 48244 | 12.67 | 7.2 | 2.16 | 36.02 | 1700 | 500 | 231 | 300 | 19.87 | 2200 | 531
2014-08-13 | 48245 | 7.25 | 12.5 | 2.15 | 36.02 | 1500 | 1000 | 315 | 200 | 19.75 | 2500 | 515
2014-08-13 | 48246 | 7.26 | 12.6 | 2.14 | 36 | 1500 | 1000 | 332 | 200 | 19.86 | 2500 | 532
2014-08-13 | 48247 | 7.25 | 12.6 | 2.16 | 36 | 1500 | 500 | 150 | 200 | 19.85 | 2000 | 350
2014-08-13 | 48248 | 7.23 | 12.6 | 2.15 | 36.01 | 1500 | 1000 | 323 | 200 | 19.83 | 2500 | 523
2014-08-13 | 48249 | 7.25 | 12.5 | 2.16 | 36 | 1500 | 1000 | 330 | 200 | 19.75 | 2500 | 530
2014-08-13 | 48250 | 12.68 | 7.2 | 2.15 | 36.05 | 1700 | 500 | 220 | 300 | 19.88 | 2200 | 520
2014-08-13 | 48251 | 7.28 | 11.52 | 2.16 | 35 | 1700 | 1000 | 255 | 200 | 18.8 | 2700 | 455
2014-08-13 | 48252 | 12.64 | 6.2 | 2.16 | 35.05 | 1750 | 500 | 200 | 300 | 18.84 | 2250 | 500
2014-08-13 | 48253 | 12.68 | 6.2 | 2.15 | 35 | 1700 | 500 | 240 | 300 | 18.88 | 2200 | 540
2014-08-13 | 48254 | 12.29 | 7 | 2.14 | 35 | 1700 | 500 | 270 | 300 | 19.29 | 2200 | 570
2014-08-15 | 48255 | 13.71 | 7.3 | 2.35 | 38.55 | 1750 | 1000 | 270 | 0 | 21.01 | 2750 | 270
2014-08-15 | 48256 | 12.29 | 6.7 | 2.16 | 35.05 | 1700 | 500 | 240 | 300 | 18.99 | 2200 | 540
2014-08-15 | 48257 | 12.11 | 8.3 | 2.28 | 38.5 | 1750 | 500 | 314 | 0 | 20.41 | 2250 | 314
2014-08-15 | 48258 | 7.23 | 12.5 | 2.16 | 35.5 | 1600 | 1000 | 269 | 200 | 19.73 | 2600 | 469
2014-08-16 | 48259 | 7.24 | 12 | 2.15 | 35 | 1500 | 1000 | 340 | 200 | 19.24 | 2500 | 540
2014-08-16 | 48260 | 7.26 | 12 | 2.16 | 35 | 1500 | 1000 | 443 | 200 | 19.26 | 2500 | 643
2014-08-16 | 48261 | 11.21 | 1.9 | 2.15 | 30.31 | 1700 | 500 | 200 | 300 | 13.11 | 2200 | 500
2014-08-16 | 48262 | 11.18 | 6.7 | 2.15 | 35.05 | 1700 | 500 | 300 | 300 | 17.88 | 2200 | 600
2014-08-16 | 48263 | 11.19 | 6.9 | 2.14 | 35 | 1700 | 500 | 273 | 300 | 18.09 | 2200 | 573
2014-08-16 | 48264 | 8.93 | 12.1 | 2.15 | 35 | 1700 | 500 | 320 | 300 | 21.03 | 2200 | 620
2014-08-16 | 48265 | 12.63 | 7.8 | 2.14 | 38.55 | 1700 | 500 | 240 | 300 | 20.43 | 2200 | 540
2014-08-16 | 48266 | 11.19 | 7.5 | 2.15 | 35.55 | 1700 | 500 | 205 | 300 | 18.69 | 2200 | 505
2014-08-17 | 48267 | 11.2 | 5.7 | 2.18 | 34 | 1700 | 500 | 305 | 300 | 16.9 | 2200 | 605
2014-08-17 | 48268 | 11.24 | 6.6 | 2.16 | 35 | 1700 | 500 | 345 | 300 | 17.84 | 2200 | 645
2014-08-17 | 48269 | 11.22 | 6.7 | 2.15 | 35.51 | 1700 | 500 | 330 | 300 | 17.92 | 2200 | 630
2014-08-17 | 48270 | 11.27 | 7.25 | 2.19 | 35.2 | 1700 | 500 | 100 | 300 | 18.52 | 2200 | 400
2014-08-17 | 48271 | 11.21 | 7.13 | 2.14 | 35.5 | 1700 | 500 | 225 | 300 | 18.34 | 2200 | 525
2014-08-17 | 48272 | 11.2 | 7.1 | 2.14 | 35.55 | 1700 | 500 | 175 | 300 | 18.3 | 2200 | 475
2014-08-17 | 48273 | 11.2 | 7.1 | 2.15 | 35.55 | 1700 | 500 | 148 | 300 | 18.3 | 2200 | 448
2014-08-17 | 48274 | 11.23 | 7 | 2.16 | 35.51 | 1700 | 500 | 254 | 300 | 18.23 | 2200 | 554
2014-08-17 | 48275 | 7.04 | 11.83 | 2.13 | 35.01 | 1500 | 1000 | 259 | 200 | 18.87 | 2500 | 459
2014-08-17 | 48276 | 12.11 | 7.7 | 2.36 | 38.51 | 1700 | 500 | 330 | 0 | 19.81 | 2200 | 330
2014-08-17 | 48277 | 7.23 | 12.5 | 2.15 | 35.5 | 1500 | 500 | 369 | 200 | 19.73 | 2000 | 569
2014-08-18 | 48278 | 11.21 | 7.2 | 2.15 | 35.5 | 1700 | 500 | 220 | 300 | 18.41 | 2200 | 520
2014-08-18 | 48279 | 11.27 | 6.7 | 2.16 | 35.55 | 1700 | 500 | 220 | 300 | 17.97 | 2200 | 520
2014-08-18 | 48280 | 7.23 | 12.5 | 2.16 | 35.55 | 1500 | 1000 | 365 | 200 | 19.73 | 2500 | 565
2014-08-18 | 48281 | 7.26 | 12.5 | 2.18 | 35.53 | 1500 | 1000 | 305 | 200 | 19.76 | 2500 | 505
2014-08-18 | 48282 | 7.24 | 12.5 | 2.15 | 35.51 | 1500 | 1000 | 425 | 200 | 19.74 | 2500 | 625
2014-08-18 | 48283 | 7.25 | 12 | 2.18 | 35.02 | 1500 | 1000 | 415 | 200 | 19.25 | 2500 | 615
2014-08-18 | 48284 | 11.21 | 7 | 2.15 | 35.51 | 1700 | 1000 | 200 | 300 | 18.21 | 2700 | 500
2014-08-18 | 48285 | 11.22 | 7.1 | 2.16 | 35.55 | 1700 | 1000 | 149 | 300 | 18.32 | 2700 | 449
2014-08-18 | 48286 | 11.22 | 6.7 | 2.17 | 35.51 | 1700 | 1000 | 245 | 300 | 17.92 | 2700 | 545
2014-08-18 | 48287 | 11.24 | 7.3 | 2.16 | 35.57 | 1700 | 500 | 238 | 300 | 18.54 | 2200 | 538
2014-08-18 | 48288 | 11.21 | 7 | 3.18 | 35 | 1700 | 500 | 205 | 200 | 18.21 | 2200 | 405
2014-08-18 | 48289 | 7.53 | 14.28 | 2.34 | 39 | 1700 | 500 | 250 | 0 | 21.81 | 2200 | 250
2014-08-18 | 48290 | 7.28 | 12.6 | 2.16 | 36 | 1500 | 500 | 342 | 200 | 19.88 | 2000 | 542
2014-08-19 | 48291 | 7.26 | 12.6 | 2.17 | 36 | 1550 | 500 | 305 | 200 | 19.86 | 2050 | 505
2014-08-19 | 48292 | 7.24 | 12.7 | 2.16 | 36 | 1700 | 500 | 335 | 200 | 19.94 | 2200 | 535
2014-08-19 | 48293 | 7.24 | 12.6 | 2.15 | 36.05 | 1500 | 500 | 330 | 200 | 19.84 | 2000 | 530
2014-08-19 | 48294 | 7.25 | 12.6 | 2.14 | 36 | 1500 | 1000 | 320 | 200 | 19.85 | 2500 | 520
2014-08-19 | 48295 | 7.28 | 12.5 | 2.16 | 36 | 1500 | 1000 | 320 | 200 | 19.78 | 2500 | 520
2014-08-19 | 48296 | 11.21 | 7.3 | 2.14 | 36.01 | 1700 | 500 | 200 | 300 | 18.51 | 2200 | 500
2014-08-19 | 48297 | 7.28 | 12.5 | 2.15 | 36 | 1600 | 1000 | 320 | 200 | 19.78 | 2600 | 520
2014-08-19 | 48298 | 7.28 | 12.5 | 2.16 | 36.05 | 1500 | 1000 | 340 | 200 | 19.78 | 2500 | 540
2014-08-19 | 48299 | 7.26 | 12.5 | 2.15 | 36.02 | 1500 | 1000 | 249 | 200 | 19.76 | 2500 | 449
2014-08-19 | 48300 | 7.24 | 12.5 | 2.17 | 36 | 1500 | 1000 | 305 | 200 | 19.74 | 2500 | 505
2014-08-19 | 48301 | 11.19 | 7 | 2.94 | 35.05 | 1700 | 500 | 252 | 200 | 18.19 | 2200 | 452
2014-08-19 | 48302 | 7.85 | 13.76 | 2.35 | 39.04 | 1700 | 500 | 230 | 0 | 21.61 | 2200 | 230
2014-08-19 | 48303 | 7.25 | 12.6 | 2.15 | 36 | 1500 | 500 | 329 | 200 | 19.85 | 2000 | 529
2014-08-20 | 48304 | 11.21 | 7.2 | 2.15 | 36 | 1700 | 500 | 251 | 300 | 18.41 | 2200 | 551
2014-08-20 | 48305 | 11.19 | 7.2 | 2.15 | 36 | 1700 | 500 | 280 | 300 | 18.39 | 2200 | 580
2014-08-20 | 48306 | 7.23 | 12.5 | 2.16 | 36 | 1500 | 500 | 405 | 200 | 19.73 | 2000 | 605
2014-08-20 | 48307 | 7.24 | 12.4 | 2.14 | 36 | 1500 | 1000 | 340 | 200 | 19.64 | 2500 | 540
2014-08-20 | 48308 | 7.25 | 12.5 | 2.15 | 36 | 1500 | 1000 | 335 | 200 | 19.75 | 2500 | 535
2014-08-20 | 48309 | 7.26 | 12.5 | 2.16 | 36.05 | 1500 | 1000 | 330 | 200 | 19.76 | 2500 | 530
2014-08-20 | 48310 | 7.27 | 12.5 | 2.15 | 36.02 | 1500 | 1000 | 330 | 200 | 19.77 | 2500 | 530
2014-08-20 | 48311 | 7.25 | 12.5 | 2.14 | 36 | 1500 | 1000 | 340 | 200 | 19.75 | 2500 | 540
2014-08-20 | 48312 | 7.27 | 12.5 | 2.15 | 36 | 1500 | 1000 | 365 | 200 | 19.77 | 2500 | 565
2014-08-20 | 48313 | 11.18 | 7.3 | 2.15 | 36.01 | 1700 | 500 | 228 | 300 | 18.48 | 2200 | 528
2014-08-20 | 48314 | 7.25 | 12 | 2.16 | 35 | 1500 | 500 | 295 | 200 | 19.25 | 2000 | 495
2014-08-20 | 48315 | 12.12 | 7.9 | 2.33 | 39 | 1700 | 500 | 214 | 0 | 20.02 | 2200 | 214
2014-08-20 | 48316 | 11.22 | 7.2 | 2.18 | 36 | 1700 | 500 | 229 | 300 | 18.42 | 2200 | 529
2014-08-21 | 48317 | 11.2 | 7.1 | 2.16 | 36 | 1700 | 500 | 165 | 300 | 18.3 | 2200 | 465
2014-08-21 | 48318 | 11.19 | 7.2 | 2.15 | 36.05 | 1700 | 500 | 260 | 300 | 18.39 | 2200 | 560
2014-08-21 | 48319 | 7.23 | 12.6 | 2.16 | 36 | 1500 | 1500 | 490 | 200 | 19.83 | 3000 | 690
2014-08-21 | 48320 | 7.26 | 12.7 | 2.15 | 36.05 | 1600 | 1000 | 390 | 200 | 19.96 | 2600 | 590
2014-08-21 | 48321 | 7.27 | 11.5 | 2.16 | 35 | 1500 | 1500 | 355 | 200 | 18.77 | 3000 | 555
2014-08-21 | 48322 | 7.25 | 11.5 | 2.17 | 35 | 1500 | 1000 | 210 | 200 | 18.75 | 2500 | 410
2014-08-21 | 48323 | 7.28 | 11.5 | 2.16 | 35 | 1500 | 1000 | 325 | 200 | 18.78 | 2500 | 525
2014-08-21 | 48324 | 7.26 | 11.5 | 3.27 | 35.05 | 1700 | 500 | 144 | 200 | 18.76 | 2200 | 344
2014-08-21 | 48325 | 7.29 | 11.5 | 3.28 | 35.01 | 1700 | 500 | 147 | 200 | 18.79 | 2200 | 347
2014-08-21 | 48326 | 7.28 | 11.6 | 3.22 | 35 | 1700 | 500 | 190 | 200 | 18.88 | 2200 | 390
2014-08-21 | 48327 | 7.28 | 12 | 3.26 | 35 | 1700 | 500 | 202 | 200 | 19.28 | 2200 | 402
2014-08-21 | 48328 | 12.14 | 7.9 | 2.36 | 39.05 | 1700 | 500 | 240 | 0 | 20.04 | 2200 | 240
2014-08-21 | 48329 | 11.23 | 7.1 | 2.15 | 36 | 1700 | 500 | 240 | 300 | 18.33 | 2200 | 540
2014-08-22 | 48330 | 11.2 | 7.3 | 2.16 | 36 | 1700 | 500 | 200 | 300 | 18.5 | 2200 | 500
2014-08-22 | 48331 | 11.2 | 7.2 | 2.15 | 36.05 | 1700 | 1000 | 300 | 300 | 18.4 | 2700 | 600
2014-08-22 | 48332 | 11.2 | 7 | 2.15 | 36.05 | 1700 | 500 | 220 | 300 | 18.2 | 2200 | 520
2014-08-22 | 48333 | 7.26 | 12.6 | 2.16 | 36 | 1500 | 1000 | 320 | 200 | 19.86 | 2500 | 520
2014-08-22 | 48334 | 7.26 | 12.5 | 2.15 | 36.01 | 1500 | 1000 | 330 | 200 | 19.76 | 2500 | 530
2014-08-22 | 48335 | 7.99 | 12.6 | 1.09 | 36 | 1500 | 500 | 330 | 0 | 20.59 | 2000 | 330
2014-08-22 | 48336 | 7.26 | 12.6 | 2.15 | 36 | 1500 | 500 | 325 | 200 | 19.86 | 2000 | 525
2014-08-22 | 48337 | 7.26 | 12.5 | 2.16 | 36 | 1500 | 1000 | 257 | 200 | 19.76 | 2500 | 457
2014-08-22 | 48338 | 7.27 | 12.5 | 2.17 | 36 | 1700 | 1000 | 336 | 300 | 19.77 | 2700 | 636
2014-08-22 | 48339 | 7.25 | 12.5 | 2.16 | 36 | 1500 | 500 | 347 | 200 | 19.75 | 2000 | 547
2014-08-22 | 48340 | 11.21 | 7 | 3.22 | 35.05 | 1700 | 1000 | 238 | 200 | 18.21 | 2700 | 438
2014-08-22 | 48341 | 12.05 | 7.8 | 2.35 | 39 | 1700 | 500 | 235 | 0 | 19.85 | 2200 | 235
2014-08-22 | 48342 | 11.23 | 7 | 2.16 | 36.08 | 1700 | 1000 | 295 | 300 | 18.23 | 2700 | 595
2014-08-23 | 48343 | 11.2 | 7 | 2.15 | 36.05 | 1700 | 1000 | 265 | 300 | 18.2 | 2700 | 565
2014-08-23 | 48344 | 11.2 | 7.1 | 2.16 | 36.08 | 1700 | 1000 | 225 | 300 | 18.3 | 2700 | 525
2014-08-23 | 48345 | 7.24 | 12.4 | 2.15 | 36.05 | 1500 | 500 | 396 | 200 | 19.64 | 2000 | 596
2014-08-23 | 48346 | 7.24 | 12.5 | 2.14 | 36.05 | 1600 | 1000 | 290 | 200 | 19.74 | 2600 | 490
2014-08-23 | 48347 | 7.25 | 12.5 | 2.15 | 36 | 1600 | 1000 | 321 | 200 | 19.75 | 2600 | 521
2014-08-23 | 48348 | 7.99 | 12.6 | 1.07 | 36.01 | 1500 | 500 | 177 | 0 | 20.59 | 2000 | 177
2014-08-23 | 48349 | 11.22 | 7.3 | 2.16 | 36.05 | 1700 | 1000 | 262 | 300 | 18.52 | 2700 | 562
2014-08-23 | 48350 | 11.18 | 7.2 | 2.15 | 36 | 1700 | 1000 | 244 | 300 | 18.38 | 2700 | 544
2014-08-23 | 48351 | 11.15 | 7.4 | 2.14 | 36.01 | 1710 | 1000 | 245 | 300 | 18.55 | 2710 | 545
2014-08-23 | 48352 | 11.23 | 7.3 | 2.15 | 36 | 1700 | 1000 | 245 | 300 | 18.53 | 2700 | 545
2014-08-23 | 48353 | 11.92 | 7 | 2.14 | 36 | 1700 | 1000 | 304 | 300 | 18.92 | 2700 | 604
2014-08-23 | 48354 | 9.13 | 13.53 | 2.35 | 39.07 | 1700 | 500 | 300 | 0 | 22.66 | 2200 | 300
2014-08-23 | 48355 | 7.23 | 12.6 | 2.18 | 36 | 1700 | 500 | 420 | 200 | 19.83 | 2200 | 620
2014-08-24 | 48356 | 11.2 | 7.2 | 2.15 | 36.08 | 1700 | 500 | 270 | 300 | 18.4 | 2200 | 570
2014-08-24 | 48357 | 11.17 | 7.2 | 2.16 | 36 | 1700 | 1000 | 260 | 300 | 18.37 | 2700 | 560
2014-08-24 | 48358 | 11.2 | 7.2 | 2.15 | 36.05 | 1700 | 500 | 223 | 300 | 18.4 | 2200 | 523
2014-08-24 | 48359 | 7.24 | 12.6 | 2.14 | 36 | 1600 | 1000 | 282 | 200 | 19.84 | 2600 | 482
2014-08-24 | 48360 | 7.26 | 12.5 | 2.15 | 36.05 | 1500 | 1000 | 338 | 200 | 19.76 | 2500 | 538
2014-08-24 | 48361 | 11.24 | 7.3 | 2.16 | 36.06 | 1700 | 1000 | 281 | 300 | 18.54 | 2700 | 581
2014-08-24 | 48362 | 11.21 | 7.3 | 2.18 | 36.02 | 1700 | 500 | 246 | 300 | 18.51 | 2200 | 546
2014-08-24 | 48363 | 11.22 | 7.3 | 2.13 | 36.08 | 1700 | 500 | 292 | 300 | 18.52 | 2200 | 592
2014-08-24 | 48364 | 11.2 | 7.2 | 3.26 | 36 | 1700 | 500 | 264 | 200 | 18.4 | 2200 | 464
2014-08-24 | 48365 | 9.03 | 10.3 | 3.28 | 33.02 | 1700 | 500 | 364 | 200 | 19.33 | 2200 | 564
2014-08-24 | 48366 | 11.2 | 5.5 | 3.3 | 34 | 1700 | 500 | 335 | 200 | 16.7 | 2200 | 535
2014-08-24 | 48367 | 5.74 | 13.3 | 1.91 | 38 | 1000 | 1000 | 340 | 0 | 19.04 | 2000 | 340
2014-08-24 | 48368 | 5.43 | 11.6 | 1.81 | 35 | 750 | 1000 | 360 | 200 | 17.03 | 1750 | 560
2014-08-24 | 48369 | 5.3 | 11.9 | 1.78 | 35 | 800 | 1000 | 340 | 200 | 17.2 | 1800 | 540
2014-08-24 | 48370 | 5.33 | 11.9 | 1.81 | 35 | 750 | 1000 | 326 | 200 | 17.23 | 1750 | 526
2014-08-25 | 48371 | 5.32 | 11.7 | 1.8 | 35 | 800 | 1000 | 320 | 200 | 17.02 | 1800 | 520
2014-08-25 | 48372 | 5.37 | 11.8 | 1.78 | 35.05 | 700 | 1000 | 433 | 200 | 17.17 | 1700 | 633
2014-08-25 | 48373 | 5.36 | 11.8 | 1.8 | 35.05 | 700 | 1000 | 368 | 200 | 17.16 | 1700 | 568
2014-08-25 | 48374 | 5.43 | 11.6 | 1.82 | 35 | 700 | 1000 | 409 | 200 | 17.03 | 1700 | 609
2014-08-25 | 48375 | 5.53 | 11.5 | 1.83 | 35 | 700 | 500 | 379 | 200 | 17.03 | 1200 | 579
2014-08-25 | 48376 | 5.55 | 11.6 | 1.83 | 35 | 700 | 500 | 375 | 200 | 17.15 | 1200 | 575
2014-08-25 | 48377 | 5.44 | 11.5 | 2.17 | 35 | 1700 | 500 | 351 | 200 | 16.94 | 2200 | 551
2014-08-25 | 48378 | 5.45 | 11.8 | 2.18 | 35.05 | 700 | 500 | 380 | 200 | 17.25 | 1200 | 580
2014-08-25 | 48379 | 5.45 | 11.9 | 1.83 | 35.05 | 700 | 500 | 380 | 200 | 17.35 | 1200 | 580
2014-08-25 | 48380 | 5.45 | 11.8 | 1.83 | 35 | 700 | 500 | 365 | 200 | 17.25 | 1200 | 565
2014-08-25 | 48381 | 5.44 | 11.9 | 2.79 | 35.05 | 700 | 500 | 415 | 200 | 17.34 | 1200 | 615
2014-08-25 | 48382 | 12.11 | 7.8 | 2.35 | 39 | 1700 | 500 | 230 | 0 | 19.91 | 2200 | 230
2014-08-25 | 48383 | 11.18 | 7.4 | 2.15 | 36 | 1100 | 1000 | 230 | 300 | 18.58 | 2100 | 530
2014-08-26 | 48384 | 7.25 | 12.6 | 2.16 | 36.03 | 1000 | 1000 | 455 | 200 | 19.85 | 2000 | 655
2014-08-26 | 48385 | 7.26 | 12.6 | 2.17 | 36.01 | 1000 | 1000 | 455 | 200 | 19.86 | 2000 | 655
2014-08-26 | 48386 | 11.2 | 7.4 | 2.16 | 36 | 1000 | 1500 | 229 | 300 | 18.6 | 2500 | 529
2014-08-26 | 48387 | 7.28 | 11.5 | 2.15 | 35.01 | 1000 | 1000 | 473 | 200 | 18.78 | 2000 | 673
2014-08-26 | 48388 | 7.27 | 11.6 | 2.15 | 35 | 1000 | 500 | 412 | 200 | 18.87 | 1500 | 612
2014-08-26 | 48389 | 9.57 | 12.1 | 2.16 | 35 | 1000 | 1500 | 379 | 300 | 21.67 | 2500 | 679
2014-08-26 | 48390 | 7.31 | 12.6 | 2.16 | 36 | 1000 | 500 | 365 | 200 | 19.91 | 1500 | 565
2014-08-26 | 48391 | 7.32 | 12.6 | 2.18 | 36.05 | 1000 | 500 | 370 | 200 | 19.92 | 1500 | 570
2014-08-26 | 48392 | 7.33 | 11.6 | 2.15 | 35 | 1000 | 1000 | 434 | 200 | 18.93 | 2000 | 634
2014-08-26 | 48393 | 12.11 | 7.7 | 2.35 | 39.05 | 1700 | 500 | 240 | 0 | 19.81 | 2200 | 240
2014-08-26 | 48394 | 7.25 | 12.6 | 2.15 | 36 | 1000 | 500 | 340 | 200 | 19.85 | 1500 | 540
2014-08-26 | 48395 | 7.25 | 12.5 | 2.15 | 36 | 1200 | 1500 | 405 | 200 | 19.75 | 2700 | 605
2014-08-27 | 48396 | 7.25 | 12.6 | 2.16 | 36 | 1200 | 500 | 440 | 200 | 19.85 | 1700 | 640
2014-08-27 | 48397 | 7.26 | 12.6 | 2.17 | 36.01 | 1200 | 1500 | 401 | 200 | 19.86 | 2700 | 601
2014-08-27 | 48398 | 7.25 | 12.6 | 2.15 | 36 | 1200 | 1000 | 405 | 200 | 19.85 | 2200 | 605
2014-08-27 | 48399 | 11.29 | 7.3 | 2.18 | 36.05 | 1500 | 1000 | 150 | 200 | 18.59 | 2500 | 350
2014-08-27 | 48400 | 7.24 | 12.6 | 2.16 | 36 | 1400 | 1000 | 376 | 200 | 19.84 | 2400 | 576
2014-08-27 | 48401 | 11.26 | 7.3 | 2.16 | 36.09 | 1400 | 500 | 303 | 300 | 18.56 | 1900 | 603
2014-08-27 | 48402 | 11.24 | 7.3 | 2.15 | 36.05 | 1700 | 1000 | 129 | 300 | 18.54 | 2700 | 429
2014-08-27 | 48403 | 11.23 | 7.3 | 2.18 | 36 | 1700 | 500 | 220 | 300 | 18.53 | 2200 | 520
2014-08-27 | 48404 | 11.19 | 6.2 | 2.15 | 35 | 1700 | 500 | 160 | 300 | 17.39 | 2200 | 460
2014-08-27 | 48405 | 12.13 | 7.8 | 2.35 | 39.05 | 1700 | 500 | 220 | 0 | 19.93 | 2200 | 220
2014-08-27 | 48406 | 11.17 | 7.3 | 2.16 | 36.07 | 1700 | 1500 | 270 | 300 | 18.47 | 3200 | 570
2014-08-28 | 48407 | 7.26 | 12.6 | 2.16 | 36.01 | 1500 | 500 | 230 | 200 | 19.86 | 2000 | 430
2014-08-28 | 48408 | 7.25 | 12.6 | 2.18 | 36 | 1500 | 1000 | 260 | 200 | 19.85 | 2500 | 460
2014-08-28 | 48409 | 7.28 | 12.5 | 2.16 | 36 | 1500 | 1500 | 157 | 200 | 19.78 | 3000 | 357
2014-08-28 | 48410 | 7.27 | 12.6 | 2.14 | 36 | 1500 | 1000 | 280 | 200 | 19.87 | 2500 | 480
2014-08-28 | 48411 | 7.25 | 12.6 | 2.16 | 36 | 1500 | 500 | 436 | 200 | 19.85 | 2000 | 636
2014-08-28 | 48412 | 7.27 | 12.6 | 2.15 | 36.03 | 1500 | 1000 | 348 | 200 | 19.87 | 2500 | 548
2014-08-28 | 48413 | 7.28 | 12.7 | 2.12 | 36.05 | 1500 | 500 | 368 | 200 | 19.98 | 2000 | 568
2014-08-28 | 48414 | 11.28 | 7.3 | 2.16 | 36.04 | 1700 | 500 | 240 | 300 | 18.58 | 2200 | 540
2014-08-28 | 48415 | 7.25 | 12.6 | 3.25 | 36 | 1500 | 500 | 420 | 200 | 19.85 | 2000 | 620
2014-08-28 | 48416 | 7.23 | 12 | 3.3 | 35.05 | 1500 | 500 | 440 | 200 | 19.23 | 2000 | 640
2014-08-28 | 48417 | 7.82 | 13.26 | 2.35 | 39.05 | 1750 | 1000 | 125 | 0 | 21.08 | 2750 | 125
2014-08-28 | 48418 | 11.17 | 7.4 | 2.14 | 36 | 1750 | 500 | 170 | 300 | 18.57 | 2250 | 470
2014-08-29 | 48419 | 7.25 | 12.6 | 2.14 | 36 | 1500 | 500 | 255 | 200 | 19.85 | 2000 | 455
2014-08-29 | 48420 | 7.23 | 12.6 | 2.15 | 36 | 1500 | 500 | 355 | 200 | 19.83 | 2000 | 555
2014-08-29 | 48421 | 10.67 | 7 | 3.26 | 35.05 | 1700 | 500 | 160 | 200 | 17.67 | 2200 | 360
2014-08-29 | 48422 | 13.07 | 7.5 | 2.35 | 39 | 1700 | 1000 | 225 | 0 | 20.57 | 2700 | 225
2014-08-29 | 48423 | 7.28 | 12.6 | 2.16 | 36.03 | 1500 | 500 | 310 | 200 | 19.88 | 2000 | 510
2014-08-30 | 48424 | 7.27 | 12.6 | 2.15 | 36.05 | 1500 | 1500 | 280 | 200 | 19.87 | 3000 | 480
2014-08-30 | 48425 | 7.27 | 12.6 | 2.15 | 36 | 1500 | 1000 | 280 | 200 | 19.87 | 2500 | 480
2014-08-30 | 48426 | 7.23 | 12.6 | 2.16 | 36.01 | 1500 | 500 | 320 | 200 | 19.83 | 2000 | 520
2014-08-30 | 48427 | 11.6 | 7.3 | 2.17 | 36 | 1700 | 1000 | 260 | 300 | 18.9 | 2700 | 560
2014-08-30 | 48428 | 11.23 | 7.4 | 2.16 | 36 | 1700 | 1000 | 265 | 300 | 18.63 | 2700 | 565
2014-08-30 | 48429 | 11.19 | 7.3 | 2.18 | 36 | 1700 | 1000 | 305 | 300 | 18.49 | 2700 | 605
2014-08-30 | 48430 | 11.21 | 7.3 | 2.15 | 36 | 1750 | 500 | 290 | 300 | 18.51 | 2250 | 590
2014-08-30 | 48431 | 11.22 | 7.3 | 2.12 | 36 | 1700 | 500 | 960 | 300 | 18.52 | 2200 | 1260
2014-08-30 | 48432 | 11.25 | 7.3 | 2.18 | 36 | 1700 | 500 | 200 | 300 | 18.55 | 2200 | 500
2014-08-30 | 48433 | 7.14 | 11.9 | 3.25 | 35.05 | 1600 | 500 | 310 | 200 | 19.04 | 2100 | 510
2014-08-30 | 48434 | 10.85 | 6 | 3.25 | 34.05 | 1800 | 500 | 230 | 200 | 16.85 | 2300 | 430
2014-08-30 | 48435 | 7.83 | 13.75 | 2.35 | 39.05 | 1700 | 500 | 329 | 0 | 21.58 | 2200 | 329
2014-08-30 | 48436 | 11.17 | 7.3 | 2.14 | 36.05 | 1700 | 500 | 300 | 300 | 18.47 | 2200 | 600
2014-08-30 | 48437 | 7.27 | 12.6 | 2.15 | 36.01 | 1500 | 500 | 459 | 200 | 19.87 | 2000 | 659
2014-08-31 | 48438 | 11.23 | 7.4 | 2.16 | 36 | 1700 | 500 | 237 | 300 | 18.63 | 2200 | 537
2014-08-31 | 48439 | 11.22 | 7.3 | 2.16 | 36 | 1700 | 500 | 370 | 300 | 18.52 | 2200 | 670
2014-08-31 | 48440 | 7.25 | 12.6 | 2.18 | 36 | 1500 | 500 | 240 | 200 | 19.85 | 2000 | 440
2014-08-31 | 48441 | 11.21 | 7.1 | 2.15 | 36 | 1700 | 500 | 220 | 300 | 18.31 | 2200 | 520
2014-08-31 | 48442 | 7.24 | 12.6 | 2.15 | 36 | 1500 | 500 | 490 | 200 | 19.84 | 2000 | 690
2014-08-31 | 48443 | 7.26 | 12.6 | 2.15 | 36.03 | 1500 | 500 | 575 | 200 | 19.86 | 2000 | 775
2014-08-31 | 48444 | 11.22 | 6.1 | 2.18 | 35.03 | 1700 | 500 | 235 | 300 | 17.32 | 2200 | 535
2014-08-31 | 48445 | 11.24 | 5.8 | 2.17 | 34.52 | 1700 | 500 | 225 | 300 | 17.04 | 2200 | 525
2014-08-31 | 48446 | 7.23 | 11.1 | 3.35 | 34.5 | 1600 | 500 | 390 | 200 | 18.33 | 2100 | 590
2014-08-31 | 48447 | 7.03 | 10 | 3.3 | 33.05 | 1600 | 500 | 0 | 200 | 17.03 | 2100 | 200
2014-08-31 | 48448 | 12.1 | 7.8 | 2.34 | 39.05 | 1700 | 500 | 381 | 0 | 19.9 | 2200 | 381
2014-08-31 | 48449 | 11.19 | 7.2 | 2.15 | 36.05 | 1700 | 500 | 419 | 300 | 18.39 | 2200 | 719
2014-08-31 | 48450 | 11.19 | 7 | 2.14 | 36.05 | 1700 | 500 | 267 | 300 | 18.19 | 2200 | 567
2014-09-01 | 48451 | 11.18 | 7.2 | 2.16 | 36.05 | 1700 | 500 | 400 | 300 | 18.38 | 2200 | 700
2014-09-01 | 48452 | 11.19 | 7 | 2.16 | 36.05 | 1700 | 500 | 214 | 300 | 18.19 | 2200 | 514
2014-09-01 | 48453 | 7.24 | 12.6 | 2.15 | 36 | 1500 | 1000 | 441 | 200 | 19.84 | 2500 | 641
2014-09-01 | 48454 | 7.23 | 12.5 | 2.15 | 36 | 1700 | 500 | 315 | 200 | 19.73 | 2200 | 515
2014-09-01 | 48455 | 11.18 | 7.3 | 2.15 | 36 | 1700 | 500 | 210 | 300 | 18.48 | 2200 | 510
2014-09-01 | 48456 | 7.22 | 12.5 | 3.3 | 36 | 1750 | 1000 | 340 | 200 | 19.72 | 2750 | 540
2014-09-01 | 48457 | 7.29 | 12.6 | 3.24 | 36 | 1700 | 1000 | 325 | 200 | 19.89 | 2700 | 525
2014-09-01 | 48458 | 7.26 | 11.6 | 3.26 | 35 | 1500 | 1000 | 365 | 200 | 18.86 | 2500 | 565
2014-09-01 | 48459 | 11.17 | 10.2 | 2.14 | 39.01 | 1700 | 500 | 431 | 300 | 21.37 | 2200 | 731
2014-09-01 | 48460 | 11.23 | 7.4 | 2.15 | 36 | 1750 | 500 | 375 | 300 | 18.63 | 2250 | 675
2014-09-02 | 48461 | 7.26 | 12.6 | 2.15 | 36 | 1500 | 500 | 421 | 200 | 19.86 | 2000 | 621
2014-09-02 | 48462 | 11.3 | 7.3 | 2.18 | 36.05 | 1700 | 500 | 308 | 300 | 18.6 | 2200 | 608
2014-09-02 | 48463 | 11.31 | 7.3 | 2.14 | 36.05 | 1700 | 500 | 249 | 300 | 18.61 | 2200 | 549
2014-09-02 | 48464 | 11.17 | 7.2 | 2.14 | 36.05 | 1700 | 500 | 210 | 300 | 18.37 | 2200 | 510
2014-09-02 | 48465 | 11.2 | 7 | 2.15 | 36 | 1700 | 1000 | 215 | 300 | 18.2 | 2700 | 515
2014-09-02 | 48466 | 11.2 | 7.3 | 2.16 | 36.05 | 1700 | 1500 | 230 | 300 | 18.5 | 3200 | 530
2014-09-02 | 48467 | 7.23 | 12.5 | 2.14 | 36 | 1600 | 1000 | 340 | 200 | 19.73 | 2600 | 540
2014-09-02 | 48468 | 7.23 | 12.5 | 2.14 | 36 | 1600 | 1000 | 270 | 200 | 19.73 | 2600 | 470
2014-09-02 | 48469 | 7.27 | 11.6 | 3.27 | 35 | 1500 | 1000 | 335 | 200 | 18.87 | 2500 | 535
2014-09-02 | 48470 | 13.12 | 8 | 2.35 | 39.05 | 1800 | 500 | 382 | 0 | 21.12 | 2300 | 382
2014-09-02 | 48471 | 7.27 | 12.5 | 2.16 | 36.01 | 1600 | 500 | 425 | 200 | 19.77 | 2100 | 625
2014-09-02 | 48472 | 7.23 | 12.6 | 2.17 | 36.06 | 1500 | 500 | 411 | 200 | 19.83 | 2000 | 611
2014-09-02 | 48473 | 7.27 | 12.6 | 2.12 | 36 | 1500 | 500 | 504 | 200 | 19.87 | 2000 | 704
2014-09-03 | 48474 | 7.28 | 12.6 | 2.18 | 36.05 | 1500 | 500 | 360 | 200 | 19.88 | 2000 | 560
2014-09-03 | 48475 | 11.28 | 7.3 | 2.16 | 36 | 1700 | 500 | 225 | 300 | 18.58 | 2200 | 525
2014-09-03 | 48476 | 11.23 | 7.2 | 2.12 | 36 | 1700 | 500 | 324 | 300 | 18.43 | 2200 | 624
2014-09-03 | 48477 | 11.18 | 7.3 | 2.14 | 36.05 | 1700 | 1000 | 220 | 300 | 18.48 | 2700 | 520
2014-09-03 | 48478 | 11.2 | 10.2 | 2.16 | 39 | 1700 | 500 | 225 | 300 | 21.4 | 2200 | 525
2014-09-03 | 48479 | 11.2 | 7.2 | 2.14 | 36 | 1700 | 500 | 220 | 300 | 18.4 | 2200 | 520
2014-09-03 | 48480 | 11.2 | 7 | 2.16 | 36 | 1650 | 500 | 250 | 300 | 18.2 | 2150 | 550
2014-09-03 | 48481 | 11.23 | 7.4 | 2.15 | 36.06 | 1700 | 500 | 225 | 300 | 18.63 | 2200 | 525
2014-09-03 | 48482 | 7.27 | 11.6 | 3.21 | 35 | 1700 | 1000 | 250 | 200 | 18.87 | 2700 | 450
2014-09-03 | 48483 | 13.1 | 7.8 | 2.35 | 39.01 | 1750 | 500 | 316 | 0 | 20.9 | 2250 | 316
2014-09-03 | 48484 | 7.23 | 12.6 | 2.15 | 36.05 | 1700 | 500 | 316 | 200 | 19.83 | 2200 | 516
2014-09-03 | 48485 | 7.29 | 12.6 | 2.14 | 36.05 | 1500 | 500 | 256 | 200 | 19.89 | 2000 | 456
2014-09-03 | 48486 | 7.22 | 12.6 | 2.17 | 36 | 1500 | 500 | 256 | 200 | 19.82 | 2000 | 456
2014-09-04 | 48487 | 7.25 | 12.6 | 2.12 | 36 | 1500 | 500 | 456 | 200 | 19.85 | 2000 | 656
2014-09-04 | 48488 | 11.22 | 6.8 | 2.15 | 35.55 | 1700 | 1000 | 209 | 300 | 18.02 | 2700 | 509
2014-09-04 | 48489 | 7.24 | 12.1 | 2.15 | 35.5 | 1500 | 1000 | 383 | 200 | 19.34 | 2500 | 583
2014-09-04 | 48490 | 7.24 | 12 | 2.15 | 35.5 | 1500 | 1000 | 395 | 200 | 19.24 | 2500 | 595
2014-09-04 | 48491 | 11.23 | 6.5 | 2.16 | 35.5 | 1700 | 500 | 353 | 300 | 17.73 | 2200 | 653
2014-09-04 | 48492 | 11.18 | 6.8 | 2.15 | 35.55 | 1700 | 500 | 332 | 300 | 17.98 | 2200 | 632
2014-09-04 | 48493 | 7.24 | 12.1 | 3.25 | 35.5 | 1700 | 500 | 363 | 100 | 19.34 | 2200 | 463
2014-09-04 | 48494 | 7.24 | 12.1 | 3.27 | 35.55 | 1800 | 500 | 350 | 100 | 19.34 | 2300 | 450
2014-09-04 | 48495 | 7.25 | 11.6 | 3.18 | 35.03 | 1500 | 800 | 330 | 200 | 18.85 | 2300 | 530
2014-09-06 | 48496 | 7.04 | 12.74 | 2.35 | 38.55 | 1700 | 1000 | 520 | 0 | 19.78 | 2700 | 520
2014-09-06 | 48497 | 11.09 | 7.2 | 2.16 | 35.5 | 1700 | 500 | 235 | 200 | 18.29 | 2200 | 435
2014-09-06 | 48498 | 10.24 | 5.4 | 2.15 | 35.57 | 1700 | 500 | 344 | 300 | 15.64 | 2200 | 644
2014-09-06 | 48499 | 10.73 | 5.4 | 2.15 | 35.5 | 1700 | 500 | 305 | 300 | 16.13 | 2200 | 605
2014-09-06 | 48500 | 10.7 | 5.4 | 2.14 | 35.56 | 1700 | 700 | 315 | 300 | 16.1 | 2400 | 615
2014-09-06 | 48501 | 10.71 | 5.2 | 2.15 | 35.55 | 1700 | 1000 | 365 | 300 | 15.91 | 2700 | 665
2014-09-06 | 48502 | 10.78 | 6.6 | 2.15 | 37.05 | 1700 | 500 | 458 | 300 | 17.38 | 2200 | 758
2014-09-06 | 48503 | 9.72 | 5 | 2.35 | 35.5 | 1700 | 500 | 282 | 0 | 14.72 | 2200 | 282
2014-09-06 | 48504 | 10.9 | 5.5 | 2.15 | 35.5 | 1700 | 500 | 222 | 300 | 16.4 | 2200 | 522
2014-09-06 | 48505 | 10.89 | 5.5 | 2.14 | 35.5 | 1700 | 500 | 277 | 300 | 16.39 | 2200 | 577
2014-09-07 | 48506 | 10.88 | 5.5 | 2.15 | 35.55 | 1700 | 1000 | 272 | 300 | 16.38 | 2700 | 572
2014-09-07 | 48507 | 10.85 | 5.6 | 2.16 | 35.55 | 1700 | 1000 | 227 | 300 | 16.45 | 2700 | 527
2014-09-07 | 48508 | 10.85 | 5.3 | 2.14 | 35.5 | 1700 | 500 | 231 | 300 | 16.15 | 2200 | 531
2014-09-07 | 48509 | 10.86 | 5.1 | 2.15 | 35.55 | 1700 | 500 | 303 | 300 | 15.96 | 2200 | 603
2014-09-07 | 48510 | 10.87 | 5.3 | 2.15 | 35.5 | 1700 | 1500 | 315 | 300 | 16.17 | 3200 | 615
2014-09-07 | 48511 | 10.87 | 5.4 | 2.15 | 35.55 | 1700 | 500 | 305 | 300 | 16.27 | 2200 | 605
2014-09-07 | 48512 | 10.9 | 4.2 | 2.16 | 34.55 | 1700 | 500 | 204 | 300 | 15.1 | 2200 | 504
2014-09-07 | 48513 | 11.74 | 5.4 | 2.34 | 38.5 | 1700 | 500 | 379 | 0 | 17.14 | 2200 | 379
2014-09-07 | 48514 | 10.88 | 5.2 | 2.18 | 35.53 | 1700 | 500 | 254 | 300 | 16.08 | 2200 | 554
2014-09-07 | 48515 | 10.88 | 5.5 | 2.16 | 35.5 | 1700 | 500 | 189 | 300 | 16.38 | 2200 | 489
2014-09-07 | 48516 | 10.86 | 5.5 | 2.18 | 35.5 | 1700 | 500 | 209 | 300 | 16.36 | 2200 | 509
2014-09-08 | 48517 | 10.83 | 5.5 | 2.15 | 35.5 | 1700 | 1500 | 303 | 300 | 16.33 | 3200 | 603
2014-09-08 | 48518 | 10.86 | 5.5 | 2.16 | 35.5 | 1700 | 1000 | 234 | 300 | 16.36 | 2700 | 534
2014-09-08 | 48519 | 10.86 | 5.4 | 2.17 | 35.5 | 1700 | 1000 | 279 | 300 | 16.26 | 2700 | 579
2014-09-08 | 48520 | 10.88 | 5.4 | 2.17 | 35.5 | 1700 | 500 | 275 | 300 | 16.28 | 2200 | 575
2014-09-08 | 48521 | 10.91 | 6.4 | 2.16 | 36.5 | 1700 | 500 | 235 | 300 | 17.31 | 2200 | 535
2014-09-08 | 48522 | 10.92 | 5.4 | 2.16 | 35.5 | 1700 | 1000 | 295 | 300 | 16.32 | 2700 | 595
2014-09-08 | 48523 | 10.95 | 5.4 | 2.17 | 35.5 | 1700 | 1000 | 205 | 300 | 16.35 | 2700 | 505
2014-09-08 | 48524 | 10.95 | 5.5 | 2.15 | 35.59 | 1700 | 500 | 270 | 300 | 16.45 | 2200 | 570
2014-09-08 | 48525 | 10.57 | 5.3 | 3.38 | 35 | 1700 | 500 | 280 | 200 | 15.87 | 2200 | 480
2014-09-08 | 48526 | 11.77 | 5 | 2.16 | 38.55 | 1700 | 500 | 375 | 300 | 16.77 | 2200 | 675
2014-09-08 | 48527 | 10.88 | 5.4 | 2.18 | 35.52 | 1700 | 500 | 405 | 300 | 16.28 | 2200 | 705
2014-09-09 | 48528 | 10.85 | 5.4 | 2.15 | 35.5 | 1700 | 500 | 204 | 300 | 16.25 | 2200 | 504
2014-09-09 | 48529 | 10.85 | 5.4 | 2.15 | 35.55 | 1700 | 500 | 234 | 300 | 16.25 | 2200 | 534
2014-09-09 | 48530 | 10.85 | 5.4 | 2.15 | 35.55 | 1700 | 500 | 102 | 300 | 16.25 | 2200 | 402
2014-09-09 | 48531 | 10.85 | 5.3 | 2.16 | 35.55 | 1700 | 500 | 248 | 300 | 16.15 | 2200 | 548
2014-09-09 | 48532 | 10.87 | 5.4 | 2.16 | 35.52 | 1700 | 500 | 265 | 300 | 16.27 | 2200 | 565
2014-09-09 | 48533 | 10.92 | 5.4 | 2.15 | 35.53 | 1700 | 1000 | 210 | 300 | 16.32 | 2700 | 510
2014-09-09 | 48534 | 12.63 | 5.4 | 2.16 | 35.5 | 1700 | 500 | 290 | 300 | 18.03 | 2200 | 590
2014-09-09 | 48535 | 10.92 | 5.4 | 2.17 | 35.51 | 1700 | 1000 | 220 | 300 | 16.32 | 2700 | 520
2014-09-09 | 48536 | 10.91 | 5.4 | 2.14 | 35.53 | 1700 | 700 | 315 | 300 | 16.31 | 2400 | 615
2014-09-09 | 48537 | 10.94 | 5.4 | 2.16 | 35.51 | 1700 | 500 | 265 | 300 | 16.34 | 2200 | 565
2014-09-09 | 48538 | 10.63 | 5.4 | 2.15 | 35.03 | 1700 | 500 | 281 | 300 | 16.03 | 2200 | 581
2014-09-09 | 48539 | 11.81 | 5.4 | 2.35 | 38.53 | 1700 | 500 | 313 | 0 | 17.21 | 2200 | 313
2014-09-09 | 48540 | 10.86 | 5.4 | 2.15 | 35.57 | 1700 | 500 | 243 | 300 | 16.26 | 2200 | 543
2014-09-09 | 48541 | 10.88 | 5 | 2.15 | 35.58 | 1700 | 500 | 194 | 300 | 15.88 | 2200 | 494
2014-09-10 | 48542 | 10.86 | 5.1 | 2.16 | 35.55 | 1700 | 500 | 90 | 300 | 15.96 | 2200 | 390
2014-09-10 | 48543 | 10.85 | 5.3 | 2.15 | 35.55 | 1700 | 500 | 261 | 300 | 16.15 | 2200 | 561
2014-09-10 | 48544 | 10.86 | 5.2 | 2.14 | 35.58 | 1700 | 500 | 178 | 300 | 16.06 | 2200 | 478
2014-09-10 | 48545 | 10.87 | 5.2 | 2.14 | 35.54 | 1700 | 500 | 205 | 300 | 16.07 | 2200 | 505
2014-09-10 | 48546 | 10.91 | 5.4 | 2.16 | 35.52 | 1700 | 500 | 216 | 300 | 16.31 | 2200 | 516
2014-09-10 | 48547 | 10.92 | 5.5 | 2.18 | 35.58 | 1700 | 500 | 146 | 300 | 16.42 | 2200 | 446
2014-09-10 | 48548 | 10.87 | 5.4 | 2.17 | 35.59 | 1700 | 500 | 243 | 300 | 16.27 | 2200 | 543
2014-09-10 | 48549 | 10.92 | 5 | 3.31 | 35.6 | 1700 | 500 | 214 | 200 | 15.92 | 2200 | 414
2014-09-10 | 48550 | 10.9 | 4.9 | 3.3 | 35.52 | 1700 | 500 | 288 | 200 | 15.8 | 2200 | 488
2014-09-10 | 48551 | 10.59 | 5.3 | 3.23 | 35.02 | 1700 | 500 | 167 | 200 | 15.89 | 2200 | 367
2014-09-10 | 48552 | 7.54 | 14.5 | 2.35 | 38.5 | 1700 | 500 | 325 | 0 | 22.04 | 2200 | 325
2014-09-10 | 48553 | 5.46 | 12.5 | 1.8 | 35.52 | 1500 | 500 | 395 | 100 | 17.96 | 2000 | 495
2014-09-10 | 48554 | 5.42 | 12 | 2.16 | 35.5 | 1600 | 1000 | 315 | 100 | 17.42 | 2600 | 415
2014-09-11 | 48555 | 11.19 | 6.7 | 2.15 | 35.55 | 1700 | 500 | 305 | 300 | 17.89 | 2200 | 605
2014-09-11 | 48556 | 11.21 | 6.7 | 2.15 | 35.5 | 1700 | 500 | 287 | 300 | 17.91 | 2200 | 587
2014-09-11 | 48557 | 11.19 | 7.6 | 2.16 | 36.5 | 1700 | 500 | 224 | 300 | 18.79 | 2200 | 524
2014-09-11 | 48558 | 11.17 | 6.7 | 2.17 | 35.5 | 1700 | 500 | 275 | 300 | 17.87 | 2200 | 575
2014-09-11 | 48559 | 11.22 | 6.8 | 2.16 | 35.5 | 1700 | 500 | 287 | 300 | 18.02 | 2200 | 587
2014-09-11 | 48560 | 11.23 | 6.3 | 2.17 | 35.5 | 1700 | 500 | 211 | 300 | 17.53 | 2200 | 511
2014-09-11 | 48561 | 11.26 | 6.4 | 2.15 | 35.51 | 1750 | 500 | 310 | 300 | 17.66 | 2250 | 610
2014-09-11 | 48562 | 11.24 | 6.3 | 2.16 | 35.5 | 1700 | 500 | 295 | 300 | 17.54 | 2200 | 595
2014-09-11 | 48563 | 11.96 | 6 | 2.15 | 35 | 1700 | 500 | 295 | 300 | 17.96 | 2200 | 595
2014-09-11 | 48564 | 11.76 | 5.5 | 2.33 | 38.55 | 1700 | 500 | 225 | 0 | 17.26 | 2200 | 225
2014-09-11 | 48565 | 10.84 | 4.9 | 2.15 | 35.5 | 1700 | 500 | 290 | 300 | 15.74 | 2200 | 590
2014-09-11 | 48566 | 10.85 | 5.2 | 2.15 | 35.5 | 1700 | 500 | 315 | 300 | 16.05 | 2200 | 615
2014-09-11 | 48567 | 10.85 | 4.9 | 2.15 | 35.51 | 1700 | 500 | 286 | 300 | 15.75 | 2200 | 586
2014-09-12 | 48568 | 10.86 | 5 | 2.14 | 35.55 | 1700 | 500 | 290 | 300 | 15.86 | 2200 | 590
2014-09-12 | 48569 | 10.86 | 5.3 | 2.16 | 35.5 | 1700 | 500 | 191 | 300 | 16.16 | 2200 | 491
2014-09-12 | 48570 | 10.87 | 4.9 | 2.15 | 35.5 | 1750 | 500 | 194 | 300 | 15.77 | 2250 | 494
2014-09-12 | 48571 | 10.88 | 5 | 2.16 | 35.5 | 1700 | 500 | 334 | 300 | 15.88 | 2200 | 634
2014-09-12 | 48572 | 10.9 | 4.9 | 2.17 | 35.51 | 1700 | 1500 | 243 | 300 | 15.8 | 3200 | 543
2014-09-12 | 48573 | 11.2 | 7.4 | 2.17 | 36.5 | 1700 | 1500 | 249 | 300 | 18.6 | 3200 | 549
2014-09-12 | 48574 | 11.19 | 6.7 | 2.15 | 36 | 1700 | 1500 | 299 | 300 | 17.89 | 3200 | 599
2014-09-12 | 48575 | 11.63 | 6.2 | 2.15 | 35.51 | 1700 | 1000 | 218 | 300 | 17.83 | 2700 | 518
2014-09-12 | 48576 | 11.96 | 6 | 2.16 | 35 | 1700 | 1000 | 276 | 300 | 17.96 | 2700 | 576
2014-09-12 | 48577 | 6.01 | 14 | 2.36 | 38.5 | 1700 | 1000 | 375 | 0 | 20.01 | 2700 | 375
2014-09-12 | 48578 | 5.42 | 12.1 | 2.15 | 35.55 | 1700 | 1000 | 375 | 200 | 17.52 | 2700 | 575
2014-09-12 | 48579 | 5.41 | 12.2 | 2.15 | 35.5 | 1200 | 1000 | 375 | 200 | 17.61 | 2200 | 575
2014-09-12 | 48580 | 5.43 | 12 | 2.14 | 35.58 | 1000 | 1000 | 370 | 200 | 17.43 | 2000 | 570
2014-09-13 | 48581 | 5.42 | 12.1 | 2.15 | 35.5 | 1000 | 1000 | 360 | 200 | 17.52 | 2000 | 560
2014-09-13 | 48582 | 5.41 | 12 | 2.16 | 35.55 | 1050 | 1000 | 450 | 200 | 17.41 | 2050 | 650
2014-09-13 | 48583 | 5.44 | 12.2 | 2.16 | 35.55 | 1500 | 1500 | 340 | 200 | 17.64 | 3000 | 540
2014-09-13 | 48584 | 5.45 | 11.6 | 2.15 | 35 | 1550 | 1500 | 288 | 200 | 17.05 | 3050 | 488
2014-09-13 | 48585 | 5.44 | 11.6 | 2.17 | 35 | 1520 | 1500 | 308 | 200 | 17.04 | 3020 | 508
2014-09-13 | 48586 | 5.44 | 11.5 | 2.16 | 35 | 1500 | 500 | 363 | 200 | 16.94 | 2000 | 563
2014-09-13 | 48587 | 5.46 | 11.5 | 3.29 | 35 | 1000 | 500 | 321 | 200 | 16.96 | 1500 | 521
2014-09-13 | 48588 | 5.47 | 10.9 | 3.25 | 34.4 | 1000 | 1000 | 356 | 200 | 16.37 | 2000 | 556
2014-09-13 | 48589 | 5.47 | 8.22 | 3.32 | 35 | 1000 | 1000 | 391 | 200 | 13.69 | 2000 | 591
2014-09-13 | 48590 | 5.51 | 6.67 | 3.18 | 33 | 1000 | 1000 | 261 | 200 | 12.18 | 2000 | 461
2014-09-13 | 48591 | 6.27 | 14.5 | 2.34 | 38.5 | 1000 | 1000 | 370 | 0 | 20.77 | 2000 | 370
2014-09-13 | 48592 | 3.68 | 13.92 | 2.17 | 35.5 | 1000 | 1000 | 450 | 200 | 17.6 | 2000 | 650
2014-09-13 | 48593 | 5.42 | 12.02 | 2.15 | 35.5 | 1000 | 1000 | 400 | 200 | 17.44 | 2000 | 600
2014-09-14 | 48594 | 3.42 | 14.21 | 2.15 | 35.55 | 1000 | 1000 | 375 | 200 | 17.63 | 2000 | 575
2014-09-14 | 48595 | 5.41 | 12.02 | 2.14 | 35.5 | 1000 | 1000 | 370 | 200 | 17.43 | 2000 | 570
2014-09-14 | 48596 | 5.41 | 12.21 | 2.15 | 35.55 | 1000 | 1000 | 367 | 200 | 17.62 | 2000 | 567
2014-09-14 | 48597 | 5.43 | 12.11 | 2.16 | 35.55 | 1000 | 1000 | 395 | 200 | 17.54 | 2000 | 595
2014-09-14 | 48598 | 11.23 | 6.4 | 2.16 | 35.5 | 1500 | 500 | 232 | 300 | 17.63 | 2000 | 532
2014-09-14 | 48599 | 5.42 | 11.03 | 2.15 | 34.5 | 1000 | 1000 | 345 | 200 | 16.45 | 2000 | 545
2014-09-14 | 48600 | 3.46 | 13.04 | 2.18 | 34.55 | 1050 | 1000 | 311 | 200 | 16.5 | 2050 | 511
2014-09-14 | 48601 | 3.44 | 13.03 | 2.15 | 34.5 | 1000 | 1000 | 407 | 200 | 16.47 | 2000 | 607
2014-09-14 | 48602 | 3.46 | 13.12 | 2.17 | 34.5 | 1000 | 1000 | 312 | 200 | 16.58 | 2000 | 512
2014-09-14 | 48603 | 3.44 | 13.04 | 2.16 | 34.53 | 1040 | 1000 | 198 | 200 | 16.48 | 2040 | 398
2014-09-14 | 48604 | 3.5 | 14 | 2.15 | 35.08 | 1000 | 1000 | 380 | 200 | 17.5 | 2000 | 580
2014-09-14 | 48605 | 10.89 | 6.6 | 2.31 | 38.55 | 1700 | 500 | 345 | 0 | 17.49 | 2200 | 345
2014-09-15 | 48606 | 5.44 | 12.1 | 2.15 | 35.5 | 1000 | 1000 | 445 | 200 | 17.54 | 2000 | 645
2014-09-15 | 48607 | 5.42 | 12.6 | 2.15 | 36 | 1000 | 1000 | 405 | 200 | 18.02 | 2000 | 605
2014-09-15 | 48608 | 5.43 | 12.1 | 2.16 | 35.55 | 1000 | 1000 | 412 | 200 | 17.53 | 2000 | 612
2014-09-15 | 48609 | 5.41 | 12.1 | 2.14 | 35.5 | 1000 | 1000 | 347 | 200 | 17.51 | 2000 | 547
2014-09-15 | 48610 | 5.44 | 12.6 | 2.16 | 36 | 1000 | 1000 | 367 | 200 | 18.04 | 2000 | 567
2014-09-15 | 48611 | 5.47 | 12.6 | 2.15 | 36 | 1000 | 1000 | 414 | 200 | 18.07 | 2000 | 614
2014-09-15 | 48612 | 5.44 | 12.6 | 2.2 | 36 | 1000 | 1000 | 371 | 200 | 18.04 | 2000 | 571
2014-09-15 | 48613 | 5.46 | 12.1 | 2.16 | 35.54 | 1050 | 1000 | 415 | 200 | 17.56 | 2050 | 615
2014-09-15 | 48614 | 5.45 | 11.6 | 2.14 | 35 | 1000 | 1000 | 321 | 200 | 17.05 | 2000 | 521
2014-09-15 | 48615 | 5.44 | 11.1 | 3.28 | 34.5 | 1000 | 1000 | 335 | 200 | 16.54 | 2000 | 535
2014-09-15 | 48616 | 5.44 | 11 | 3.33 | 34.5 | 1000 | 1000 | 310 | 200 | 16.44 | 2000 | 510
2014-09-15 | 48617 | 5.45 | 15 | 2.2 | 38.56 | 1500 | 1000 | 360 | 0 | 20.45 | 2500 | 360
2014-09-15 | 48618 | 5.45 | 12 | 2.16 | 35.5 | 1000 | 1000 | 410 | 200 | 17.45 | 2000 | 610
2014-09-15 | 48619 | 5.42 | 12.1 | 2.15 | 35.58 | 1000 | 1000 | 350 | 200 | 17.52 | 2000 | 550
2014-09-15 | 48620 | 5.4 | 12 | 2.15 | 35.58 | 1000 | 1000 | 375 | 200 | 17.4 | 2000 | 575
2014-09-16 | 48621 | 5.43 | 12.2 | 2.17 | 35.55 | 1100 | 1000 | 380 | 200 | 17.63 | 2100 | 580
2014-09-16 | 48622 | 5.42 | 12 | 2.14 | 35.55 | 1000 | 1000 | 295 | 200 | 17.42 | 2000 | 495
2014-09-16 | 48623 | 5.41 | 12.1 | 2.15 | 35.5 | 1000 | 1000 | 383 | 200 | 17.51 | 2000 | 583
2014-09-16 | 48624 | 5.43 | 11.6 | 2.15 | 35 | 1000 | 1000 | 362 | 200 | 17.03 | 2000 | 562
2014-09-16 | 48625 | 5.43 | 12.1 | 2.16 | 35.5 | 1000 | 1000 | 405 | 200 | 17.53 | 2000 | 605
2014-09-16 | 48626 | 5.47 | 12.1 | 2.18 | 35.5 | 1000 | 1000 | 374 | 200 | 17.57 | 2000 | 574
2014-09-16 | 48627 | 5.46 | 11.1 | 2.16 | 34.53 | 1000 | 1000 | 391 | 200 | 16.56 | 2000 | 591
2014-09-16 | 48628 | 5.43 | 12.1 | 2.15 | 35.5 | 1000 | 1000 | 447 | 200 | 17.53 | 2000 | 647
2014-09-16 | 48629 | 5.45 | 12.1 | 2.1 | 35.5 | 1000 | 1000 | 463 | 200 | 17.55 | 2000 | 663
2014-09-16 | 48630 | 5.46 | 9.5 | 2.16 | 33.01 | 1000 | 1000 | 337 | 200 | 14.96 | 2000 | 537
2014-09-16 | 48631 | 5.56 | 15 | 2.23 | 38.52 | 1500 | 1000 | 390 | 0 | 20.56 | 2500 | 390
2014-09-16 | 48632 | 5.46 | 12 | 2.15 | 35.5 | 1000 | 1000 | 460 | 200 | 17.46 | 2000 | 660
2014-09-16 | 48633 | 5.41 | 12 | 2.15 | 35.52 | 1000 | 1000 | 385 | 200 | 17.41 | 2000 | 585
2014-09-17 | 48634 | 5.43 | 12.1 | 2.15 | 35.5 | 1000 | 1000 | 370 | 200 | 17.53 | 2000 | 570
2014-09-17 | 48635 | 5.43 | 12.1 | 2.16 | 35.55 | 1150 | 1000 | 385 | 200 | 17.53 | 2150 | 585
2014-09-17 | 48636 | 5.42 | 12.1 | 2.16 | 35.5 | 1050 | 1000 | 345 | 200 | 17.52 | 2050 | 545
2014-09-17 | 48637 | 5.43 | 12.1 | 2.15 | 35.55 | 1000 | 1000 | 318 | 200 | 17.53 | 2000 | 518
2014-09-17 | 48638 | 5.43 | 12.1 | 2.15 | 35.55 | 1000 | 1000 | 420 | 200 | 17.53 | 2000 | 620
2014-09-17 | 48639 | 5.43 | 12.1 | 2.18 | 35.53 | 1500 | 500 | 564 | 200 | 17.53 | 2000 | 764
2014-09-17 | 48640 | 5.47 | 12.1 | 2.17 | 35.5 | 1500 | 500 | 405 | 200 | 17.57 | 2000 | 605
2014-09-17 | 48641 | 5.44 | 12.1 | 2.15 | 35.5 | 1500 | 500 | 380 | 200 | 17.54 | 2000 | 580
2014-09-17 | 48642 | 5.44 | 12.1 | 2.16 | 35.5 | 1500 | 500 | 388 | 200 | 17.54 | 2000 | 588
2014-09-17 | 48643 | 5.44 | 11.5 | 2.15 | 35 | 1700 | 500 | 380 | 200 | 16.94 | 2200 | 580
2014-09-17 | 48644 | 5.48 | 14.9 | 2.23 | 38.52 | 1500 | 500 | 430 | 0 | 20.38 | 2000 | 430
2014-09-17 | 48645 | 5.46 | 12 | 2.16 | 35.5 | 1000 | 1000 | 340 | 200 | 17.46 | 2000 | 540
2014-09-17 | 48646 | 5.42 | 12.1 | 2.15 | 35.5 | 1200 | 1000 | 370 | 200 | 17.52 | 2200 | 570
2014-09-17 | 48647 | 5.43 | 12.1 | 2.14 | 35.55 | 1000 | 1000 | 365 | 200 | 17.53 | 2000 | 565
2014-09-18 | 48648 | 5.44 | 12.1 | 2.14 | 35.58 | 1000 | 1000 | 365 | 200 | 17.54 | 2000 | 565
2014-09-18 | 48649 | 5.43 | 12.1 | 2.16 | 35.55 | 1000 | 1000 | 404 | 200 | 17.53 | 2000 | 604
2014-09-18 | 48650 | 5.43 | 12 | 2.15 | 35.5 | 1050 | 1000 | 361 | 200 | 17.43 | 2050 | 561
2014-09-18 | 48651 | 5.41 | 12.1 | 2.14 | 35.5 | 1000 | 1000 | 400 | 200 | 17.51 | 2000 | 600
2014-09-18 | 48652 | 5.45 | 12.1 | 2.18 | 35.55 | 1000 | 1000 | 95 | 200 | 17.55 | 2000 | 295
2014-09-18 | 48653 | 5.45 | 12.1 | 2.16 | 35.53 | 1000 | 1000 | 268 | 200 | 17.55 | 2000 | 468
2014-09-18 | 48654 | 5.46 | 12.1 | 2.16 | 35.5 | 1000 | 1000 | 366 | 200 | 17.56 | 2000 | 566
2014-09-18 | 48655 | 5.43 | 12.1 | 2.15 | 35.52 | 1000 | 1000 | 350 | 200 | 17.53 | 2000 | 550
2014-09-18 | 48656 | 5.45 | 12.1 | 2.15 | 35.5 | 1000 | 1000 | 533 | 200 | 17.55 | 2000 | 733
2014-09-18 | 48657 | 5.49 | 11.5 | 2.19 | 35 | 1000 | 1000 | 384 | 200 | 16.99 | 2000 | 584
2014-09-20 | 48658 | 5.46 | 14.5 | 2.2 | 38.01 | 1000 | 1000 | 340 | 0 | 19.96 | 2000 | 340
2014-09-20 | 48659 | 5.45 | 11.5 | 2.16 | 35.02 | 1000 | 1000 | 346 | 200 | 16.95 | 2000 | 546
2014-09-20 | 48660 | 5.48 | 12 | 2.15 | 35 | 1000 | 1000 | 378 | 200 | 17.48 | 2000 | 578
2014-09-20 | 48661 | 5.43 | 12 | 2.14 | 35 | 1000 | 1000 | 370 | 200 | 17.43 | 2000 | 570
2014-09-20 | 48662 | 5.44 | 12 | 2.13 | 35 | 1000 | 1000 | 405 | 200 | 17.44 | 2000 | 605
2014-09-20 | 48663 | 5.44 | 12 | 2.14 | 35.04 | 1000 | 1000 | 420 | 200 | 17.44 | 2000 | 620
2014-09-20 | 48664 | 5.45 | 12 | 2.16 | 35.04 | 1000 | 1000 | 350 | 200 | 17.45 | 2000 | 550
2014-09-20 | 48665 | 5.45 | 11 | 3.25 | 34.06 | 1000 | 1000 | 340 | 200 | 16.45 | 2000 | 540
2014-09-20 | 48666 | 5.69 | 13.5 | 2.3 | 38 | 1000 | 1000 | 397 | 0 | 19.19 | 2000 | 397
2014-09-20 | 48667 | 5.45 | 12 | 2.16 | 35.09 | 1000 | 1000 | 381 | 200 | 17.45 | 2000 | 581
2014-09-20 | 48668 | 5.31 | 11.9 | 2.14 | 35.08 | 1000 | 1000 | 455 | 200 | 17.21 | 2000 | 655
2014-09-20 | 48669 | 5.4 | 12 | 2.15 | 35.05 | 1000 | 1000 | 420 | 200 | 17.4 | 2000 | 620
2014-09-21 | 48670 | 5.31 | 11.9 | 2.14 | 35 | 1000 | 1000 | 369 | 200 | 17.21 | 2000 | 569
2014-09-21 | 48671 | 5.32 | 12 | 2.13 | 35.08 | 1000 | 1000 | 430 | 200 | 17.32 | 2000 | 630
2014-09-21 | 48672 | 5.36 | 11.9 | 2.14 | 35 | 1000 | 1000 | 312 | 200 | 17.26 | 2000 | 512
2014-09-21 | 48673 | 5.46 | 12 | 2.15 | 35 | 1000 | 500 | 340 | 200 | 17.46 | 1500 | 540
2014-09-21 | 48674 | 5.45 | 12 | 2.18 | 35 | 1000 | 500 | 375 | 200 | 17.45 | 1500 | 575
2014-09-21 | 48675 | 5.47 | 12 | 2.11 | 35.05 | 1000 | 500 | 440 | 200 | 17.47 | 1500 | 640
2014-09-21 | 48676 | 5.48 | 12 | 2.15 | 35.05 | 1000 | 1000 | 420 | 200 | 17.48 | 2000 | 620
2014-09-21 | 48677 | 5.43 | 12 | 2.14 | 35.05 | 1000 | 1000 | 390 | 200 | 17.43 | 2000 | 590
2014-09-21 | 48678 | 5.44 | 11.9 | 3.24 | 35 | 1000 | 1000 | 350 | 200 | 17.34 | 2000 | 550
2014-09-21 | 48679 | 5.47 | 10.4 | 3.28 | 34 | 1000 | 1000 | 400 | 200 | 15.87 | 2000 | 600
2014-09-21 | 48680 | 5.47 | 14.5 | 2.21 | 38 | 1000 | 1000 | 603 | 0 | 19.97 | 2000 | 603
2014-09-21 | 48681 | 5.44 | 11.5 | 2.16 | 35 | 1000 | 1000 | 410 | 200 | 16.94 | 2000 | 610
2014-09-21 | 48682 | 5.42 | 11.9 | 2.16 | 35.05 | 1000 | 1000 | 747 | 1028 | 17.32 | 2000 | 1775
2014-09-21 | 48683 | 5.43 | 12 | 2.14 | 35.05 | 1150 | 1000 | 656 | 990 | 17.43 | 2150 | 1646
2014-09-22 | 48684 | 5.31 | 11.9 | 2.15 | 35.05 | 1000 | 1000 | 372 | 200 | 17.21 | 2000 | 572
2014-09-22 | 48685 | 5.33 | 12 | 2.15 | 35 | 1050 | 500 | 400 | 200 | 17.33 | 1550 | 600
2014-09-22 | 48686 | 5.3 | 12 | 2.15 | 35.05 | 1050 | 500 | 380 | 200 | 17.3 | 1550 | 580
2014-09-22 | 48687 | 5.32 | 12 | 2.14 | 35 | 1000 | 500 | 440 | 200 | 17.32 | 1500 | 640
2014-09-22 | 48688 | 5.35 | 10.9 | 2.14 | 34 | 1050 | 500 | 267 | 200 | 16.25 | 1550 | 467
2014-09-22 | 48689 | 5.32 | 10.9 | 2.15 | 34.08 | 1050 | 500 | 320 | 200 | 16.22 | 1550 | 520
2014-09-22 | 48690 | 5.37 | 10.8 | 2.15 | 34.08 | 1000 | 500 | 245 | 200 | 16.17 | 1500 | 445
2014-09-22 | 48691 | 5.35 | 10.8 | 2.14 | 34 | 1000 | 500 | 400 | 200 | 16.15 | 1500 | 600
2014-09-22 | 48692 | 5.31 | 10.9 | 2.15 | 34.08 | 1000 | 1000 | 370 | 200 | 16.21 | 2000 | 570
2014-09-22 | 48693 | 5.46 | 10.5 | 2.16 | 34 | 1000 | 1000 | 310 | 200 | 15.96 | 2000 | 510
2014-09-22 | 48694 | 5.45 | 10.9 | 2.17 | 34.01 | 1000 | 1000 | 320 | 200 | 16.35 | 2000 | 520
2014-09-22 | 48695 | 5.48 | 14.5 | 2.23 | 38 | 1000 | 1000 | 488 | 0 | 19.98 | 2000 | 488
2014-09-22 | 48696 | 5.48 | 11.8 | 2.17 | 35.02 | 1000 | 1000 | 423 | 200 | 17.28 | 2000 | 623
2014-09-22 | 48697 | 5.45 | 12 | 2.15 | 35.05 | 1000 | 1000 | 486 | 200 | 17.45 | 2000 | 686
2014-09-23 | 48698 | 5.49 | 12 | 2.18 | 35.05 | 1000 | 1000 | 133 | 200 | 17.49 | 2000 | 333
2014-09-23 | 48699 | 5.46 | 12 | 2.19 | 35 | 1000 | 1000 | 426 | 200 | 17.46 | 2000 | 626
2014-09-23 | 48700 | 5.44 | 12 | 2.19 | 35.02 | 1000 | 1000 | 360 | 200 | 17.44 | 2000 | 560
2014-09-23 | 48701 | 5.45 | 12 | 2.16 | 35 | 1000 | 500 | 420 | 200 | 17.45 | 1500 | 620
2014-09-23 | 48702 | 5.36 | 12 | 2.14 | 35.02 | 1000 | 500 | 407 | 200 | 17.36 | 1500 | 607
2014-09-23 | 48703 | 5.35 | 12 | 2.15 | 35.01 | 1050 | 500 | 380 | 200 | 17.35 | 1550 | 580
2014-09-23 | 48704 | 5.35 | 12 | 2.15 | 35.05 | 1050 | 500 | 435 | 200 | 17.35 | 1550 | 635
2014-09-23 | 48705 | 5.35 | 11.8 | 2.14 | 35 | 1050 | 1500 | 375 | 200 | 17.15 | 2550 | 575
2014-09-23 | 48706 | 5.36 | 12 | 2.14 | 35.05 | 1000 | 1500 | 415 | 200 | 17.36 | 2500 | 615
2014-09-23 | 48707 | 5.49 | 11.8 | 2.17 | 35.07 | 1000 | 500 | 310 | 200 | 17.29 | 1500 | 510
2014-09-23 | 48708 | 5.45 | 14.8 | 2.15 | 38 | 1000 | 1000 | 130 | 200 | 20.25 | 2000 | 330
2014-09-23 | 48709 | 5.46 | 11.9 | 2.16 | 35 | 1000 | 1000 | 249 | 200 | 17.36 | 2000 | 449
2014-09-23 | 48710 | 5.45 | 11.9 | 2.14 | 35 | 1000 | 1000 | 484 | 200 | 17.35 | 2000 | 684
2014-09-23 | 48711 | 5.42 | 12 | 2.18 | 35 | 1000 | 1000 | 402 | 200 | 17.42 | 2000 | 602
2014-09-24 | 48712 | 5.44 | 12 | 2.19 | 35 | 1000 | 1000 | 358 | 200 | 17.44 | 2000 | 558
2014-09-24 | 48713 | 5.47 | 12 | 2.18 | 35.08 | 1000 | 500 | 410 | 200 | 17.47 | 1500 | 610
2014-09-24 | 48714 | 5.44 | 11.9 | 2.16 | 35.06 | 1000 | 1000 | 410 | 200 | 17.34 | 2000 | 610
2014-09-24 | 48715 | 5.36 | 10.9 | 2.16 | 34 | 1000 | 1500 | 420 | 200 | 16.26 | 2500 | 620
2014-09-24 | 48716 | 5.33 | 10.7 | 2.16 | 34.05 | 1000 | 1500 | 410 | 200 | 16.03 | 2500 | 610
2014-09-24 | 48717 | 5.36 | 12 | 2.15 | 35.05 | 1000 | 1000 | 421 | 200 | 17.36 | 2000 | 621
2014-09-24 | 48718 | 5.33 | 10.9 | 2.16 | 34 | 1000 | 1000 | 400 | 200 | 16.23 | 2000 | 600
2014-09-24 | 48719 | 5.35 | 12 | 2.14 | 35.02 | 1050 | 1000 | 385 | 200 | 17.35 | 2050 | 585
2014-09-24 | 48720 | 5.45 | 12 | 3.27 | 35.1 | 1000 | 1000 | 240 | 200 | 17.45 | 2000 | 440
2014-09-24 | 48721 | 5.46 | 14.5 | 2.16 | 38 | 1000 | 1000 | 410 | 0 | 19.96 | 2000 | 410
2014-09-24 | 48722 | 5.46 | 11.8 | 2.16 | 35 | 1050 | 1000 | 250 | 200 | 17.26 | 2050 | 450
2014-09-25 | 48723 | 5.45 | 12 | 2.16 | 35 | 1000 | 1000 | 310 | 200 | 17.45 | 2000 | 510
2014-09-25 | 48724 | 5.44 | 12 | 2.18 | 35 | 1000 | 1000 | 380 | 200 | 17.44 | 2000 | 580
2014-09-25 | 48725 | 5.44 | 12 | 2.17 | 35 | 1000 | 1000 | 375 | 200 | 17.44 | 2000 | 575
2014-09-25 | 48726 | 5.43 | 11.9 | 2.2 | 35.06 | 1000 | 1000 | 340 | 200 | 17.33 | 2000 | 540
2014-09-25 | 48727 | 10.61 | 5.3 | 2.16 | 35 | 1700 | 500 | 210 | 300 | 15.91 | 2200 | 510
2014-09-25 | 48728 | 5.33 | 12 | 2.15 | 35 | 1000 | 1000 | 424 | 200 | 17.33 | 2000 | 624
2014-09-25 | 48729 | 10.66 | 5.1 | 2.15 | 35.05 | 1700 | 500 | 199 | 200 | 15.76 | 2200 | 399
2014-09-25 | 48730 | 5.36 | 12 | 2.16 | 35.05 | 1100 | 1000 | 460 | 200 | 17.36 | 2100 | 660
2014-09-25 | 48731 | 5.43 | 12 | 2.16 | 35 | 1050 | 1000 | 363 | 200 | 17.43 | 2050 | 563
2014-09-25 | 48732 | 5.42 | 11.8 | 2.15 | 35 | 1000 | 1000 | 367 | 200 | 17.22 | 2000 | 567
2014-09-25 | 48733 | 5.46 | 10.8 | 3.31 | 34 | 1000 | 1000 | 338 | 200 | 16.26 | 2000 | 538
2014-09-25 | 48734 | 5.47 | 14.5 | 3.34 | 38.02 | 1000 | 1000 | 462 | 0 | 19.97 | 2000 | 462
2014-09-25 | 48735 | 5.42 | 12 | 3.34 | 35 | 1000 | 1000 | 416 | 0 | 17.42 | 2000 | 416
2014-09-25 | 48736 | 5.47 | 14.5 | 2.18 | 38 | 1000 | 1000 | 548 | 200 | 19.97 | 2000 | 748
2014-09-26 | 48737 | 5.46 | 11.8 | 2.15 | 35 | 1000 | 1000 | 427 | 200 | 17.26 | 2000 | 627
2014-09-26 | 48738 | 5.44 | 12 | 2.13 | 35.07 | 1000 | 1000 | 425 | 200 | 17.44 | 2000 | 625
2014-09-26 | 48739 | 5.47 | 14 | 2.28 | 38.05 | 1000 | 1000 | 516 | 0 | 19.47 | 2000 | 516
2014-09-26 | 48740 | 5.47 | 12 | 2.15 | 35.02 | 1000 | 1000 | 442 | 200 | 17.47 | 2000 | 642
2014-09-27 | 48741 | 5.47 | 12 | 2.14 | 35.03 | 1000 | 1000 | 274 | 200 | 17.47 | 2000 | 474
2014-09-27 | 48742 | 5.42 | 12 | 2.15 | 35.05 | 1000 | 1000 | 89 | 200 | 17.42 | 2000 | 289
2014-09-27 | 48743 | 5.47 | 12 | 2.13 | 35 | 1000 | 1000 | 133 | 200 | 17.47 | 2000 | 333
2014-09-27 | 48744 | 5.48 | 12 | 2.12 | 35 | 1000 | 1000 | 495 | 200 | 17.48 | 2000 | 695
2014-09-27 | 48745 | 5.43 | 12 | 2.13 | 35.04 | 1000 | 1000 | 455 | 200 | 17.43 | 2000 | 655
2014-09-27 | 48746 | 5.42 | 12 | 2.15 | 35.08 | 1000 | 1000 | 200 | 200 | 17.42 | 2000 | 400
2014-09-27 | 48747 | 5.42 | 12 | 2.16 | 35 | 1000 | 1000 | 415 | 200 | 17.42 | 2000 | 615
2014-09-27 | 48748 | 5.41 | 12 | 2.15 | 35.05 | 1000 | 1000 | 380 | 200 | 17.41 | 2000 | 580
2014-09-27 | 48749 | 5.36 | 12 | 2.16 | 35.05 | 1000 | 1000 | 402 | 200 | 17.36 | 2000 | 602
2014-09-27 | 48750 | 5.38 | 12 | 2.15 | 35.01 | 1000 | 1000 | 436 | 200 | 17.38 | 2000 | 636
2014-09-27 | 48751 | 5.47 | 11.8 | 2.14 | 35 | 1000 | 1000 | 352 | 200 | 17.27 | 2000 | 552
2014-09-27 | 48752 | 5.44 | 15.3 | 2.14 | 38.51 | 1000 | 1000 | 430 | 200 | 20.74 | 2000 | 630
2014-09-27 | 48753 | 5.47 | 12 | 2.24 | 35.54 | 1000 | 1000 | 420 | 0 | 17.47 | 2000 | 420
2014-09-27 | 48754 | 5.46 | 12.1 | 2.16 | 35.5 | 1000 | 1000 | 435 | 200 | 17.56 | 2000 | 635
2014-09-27 | 48755 | 5.43 | 12.3 | 2.25 | 35.5 | 1000 | 1000 | 435 | 200 | 17.73 | 2000 | 635
2014-09-28 | 48756 | 5.4 | 12.2 | 2.16 | 35.55 | 1000 | 1500 | 445 | 200 | 17.6 | 2500 | 645
2014-09-28 | 48757 | 5.45 | 12 | 2.2 | 35.5 | 1000 | 1500 | 435 | 200 | 17.45 | 2500 | 635
2014-09-28 | 48758 | 5.41 | 12.2 | 2.17 | 35.5 | 1000 | 1000 | 410 | 200 | 17.61 | 2000 | 610
2014-09-28 | 48759 | 5.43 | 11.7 | 2.12 | 35 | 1040 | 1000 | 440 | 200 | 17.13 | 2040 | 640
2014-09-28 | 48760 | 5.44 | 11.6 | 2.16 | 35 | 1000 | 1000 | 415 | 200 | 17.04 | 2000 | 615
2014-09-28 | 48761 | 5.48 | 11.7 | 2.14 | 35 | 1000 | 1000 | 410 | 200 | 17.18 | 2000 | 610
2014-09-28 | 48762 | 5.44 | 11.5 | 2.14 | 35 | 1000 | 1000 | 349 | 200 | 16.94 | 2000 | 549
2014-09-28 | 48763 | 5.44 | 10.5 | 2.14 | 34 | 1000 | 1000 | 313 | 200 | 15.94 | 2000 | 513
2014-09-28 | 48764 | 5.43 | 11.7 | 2.15 | 35 | 1000 | 1000 | 398 | 200 | 17.13 | 2000 | 598
2014-09-28 | 48765 | 5.47 | 11.9 | 2.16 | 35 | 1000 | 1000 | 383 | 200 | 17.37 | 2000 | 583
2014-09-28 | 48766 | 5.47 | 15 | 2.23 | 38.5 | 1000 | 1000 | 410 | 0 | 20.47 | 2000 | 410
2014-09-28 | 48767 | 5.46 | 12 | 2.14 | 35.5 | 1000 | 1000 | 350 | 200 | 17.46 | 2000 | 550
2014-09-28 | 48768 | 5.46 | 12.1 | 2.16 | 35.5 | 1000 | 1000 | 410 | 200 | 17.56 | 2000 | 610
2014-09-28 | 48769 | 5.44 | 12.2 | 2.2 | 35.5 | 1000 | 1000 | 334 | 200 | 17.64 | 2000 | 534
2014-09-29 | 48770 | 5.45 | 12.3 | 2.16 | 35.5 | 1000 | 1500 | 402 | 200 | 17.75 | 2500 | 602
2014-09-29 | 48771 | 5.47 | 12.1 | 2.14 | 35.55 | 1000 | 1000 | 430 | 200 | 17.57 | 2000 | 630
2014-09-29 | 48772 | 5.45 | 12.3 | 2.16 | 35.54 | 1000 | 1000 | 430 | 200 | 17.75 | 2000 | 630
2014-09-29 | 48773 | 5.45 | 12.2 | 2.2 | 35.55 | 1000 | 1000 | 440 | 200 | 17.65 | 2000 | 640
2014-09-29 | 48774 | 5.42 | 12.1 | 2.21 | 35.5 | 1000 | 1000 | 430 | 200 | 17.52 | 2000 | 630
2014-09-29 | 48775 | 5.45 | 12.2 | 2.2 | 35.55 | 1000 | 1000 | 460 | 200 | 17.65 | 2000 | 660
2014-09-29 | 48776 | 5.44 | 12.1 | 2.14 | 35.5 | 1000 | 1000 | 381 | 200 | 17.54 | 2000 | 581
2014-09-29 | 48777 | 5.48 | 12.2 | 3.23 | 35.55 | 1000 | 1000 | 412 | 200 | 17.68 | 2000 | 612
2014-09-29 | 48778 | 5.42 | 11 | 3.31 | 34.08 | 1000 | 1000 | 311 | 200 | 16.42 | 2000 | 511
2014-09-29 | 48779 | 5.46 | 15 | 2.24 | 38.5 | 1050 | 1000 | 490 | 0 | 20.46 | 2050 | 490
2014-09-29 | 48780 | 5.46 | 12.2 | 2.15 | 35.5 | 1000 | 1000 | 397 | 200 | 17.66 | 2000 | 597
2014-09-29 | 48781 | 5.47 | 12.3 | 2.17 | 35.5 | 1000 | 1000 | 389 | 200 | 17.77 | 2000 | 589
2014-09-30 | 48782 | 5.48 | 12.2 | 2.16 | 35.5 | 1000 | 1000 | 380 | 200 | 17.68 | 2000 | 580
2014-09-30 | 48783 | 5.47 | 12.2 | 2.15 | 35.51 | 1000 | 1000 | 430 | 200 | 17.67 | 2000 | 630
2014-09-30 | 48784 | 5.44 | 12.2 | 2.16 | 35.5 | 1000 | 1000 | 430 | 200 | 17.64 | 2000 | 630
2014-09-30 | 48785 | 5.46 | 12 | 2.15 | 35.52 | 1000 | 1000 | 450 | 200 | 17.46 | 2000 | 650
2014-09-30 | 48786 | 5.43 | 12.1 | 2.16 | 35.5 | 1000 | 1000 | 415 | 200 | 17.53 | 2000 | 615
2014-09-30 | 48787 | 5.47 | 12 | 2.16 | 35.5 | 1000 | 1000 | 501 | 200 | 17.47 | 2000 | 701
2014-09-30 | 48788 | 5.43 | 12.1 | 2.23 | 35.5 | 1000 | 1000 | 420 | 200 | 17.53 | 2000 | 620
2014-09-30 | 48789 | 5.43 | 11.8 | 3.26 | 35.03 | 1000 | 1000 | 402 | 200 | 17.23 | 2000 | 602
2014-09-30 | 48790 | 5.45 | 15.1 | 2.15 | 38.53 | 1020 | 1000 | 360 | 200 | 20.55 | 2020 | 560
2014-09-30 | 48791 | 5.44 | 12.1 | 2.16 | 35.5 | 1000 | 1000 | 554 | 200 | 17.54 | 2000 | 754
2014-10-01 | 48792 | 5.46 | 12.2 | 2.16 | 35.5 | 1000 | 1000 | 376 | 200 | 17.66 | 2000 | 576
2014-10-01 | 48793 | 5.46 | 12.2 | 2.14 | 35.5 | 1000 | 1000 | 410 | 200 | 17.66 | 2000 | 610
2014-10-01 | 48794 | 5.44 | 12.3 | 2.16 | 35.53 | 1000 | 1000 | 480 | 200 | 17.74 | 2000 | 680
2014-10-01 | 48795 | 5.45 | 12.2 | 2.16 | 35.5 | 1000 | 1000 | 420 | 200 | 17.65 | 2000 | 620
2014-10-01 | 48796 | 5.45 | 12.2 | 2.16 | 35.53 | 1000 | 1000 | 430 | 200 | 17.65 | 2000 | 630
2014-10-01 | 48797 | 5.48 | 12.1 | 2.15 | 35.5 | 1000 | 1000 | 435 | 200 | 17.58 | 2000 | 635
2014-10-01 | 48798 | 5.42 | 12.2 | 2.2 | 35.5 | 1000 | 1000 | 430 | 200 | 17.62 | 2000 | 630
2014-10-01 | 48799 | 5.44 | 12.2 | 2.19 | 35.55 | 1000 | 1000 | 359 | 200 | 17.64 | 2000 | 559
2014-10-01 | 48800 | 5.48 | 12.2 | 2.17 | 35.55 | 1000 | 1000 | 407 | 200 | 17.68 | 2000 | 607
2014-10-01 | 48801 | 5.45 | 11.7 | 2.15 | 35.05 | 1000 | 1000 | 418 | 200 | 17.15 | 2000 | 618
2014-10-01 | 48802 | 5.52 | 15 | 2.31 | 38.51 | 1000 | 1000 | 410 | 200 | 20.52 | 2000 | 610
2014-10-01 | 48803 | 5.43 | 12.2 | 2.16 | 35.5 | 1000 | 1000 | 490 | 200 | 17.63 | 2000 | 690
2014-10-01 | 48804 | 5.46 | 12.2 | 2.16 | 35.51 | 1000 | 1000 | 420 | 200 | 17.66 | 2000 | 620
2014-10-02 | 48805 | 5.49 | 12.2 | 2.15 | 35.5 | 1000 | 1500 | 365 | 200 | 17.69 | 2500 | 565
2014-10-02 | 48806 | 5.45 | 12.1 | 2.16 | 35.5 | 1000 | 1000 | 400 | 200 | 17.55 | 2000 | 600
2014-10-02 | 48807 | 5.47 | 12.2 | 2.15 | 35.5 | 1000 | 1000 | 400 | 200 | 17.67 | 2000 | 600
2014-10-02 | 48808 | 5.47 | 12.2 | 2.14 | 35.52 | 1000 | 1000 | 430 | 200 | 17.67 | 2000 | 630
2014-10-02 | 48809 | 5.46 | 12.1 | 2.15 | 35.5 | 1000 | 1000 | 440 | 200 | 17.56 | 2000 | 640
2014-10-02 | 48810 | 5.46 | 12 | 2.16 | 35.5 | 1000 | 1000 | 400 | 200 | 17.46 | 2000 | 600
2014-10-02 | 48811 | 5.44 | 12 | 2.15 | 35.5 | 1000 | 1000 | 420 | 200 | 17.44 | 2000 | 620
2014-10-02 | 48812 | 5.45 | 12.6 | 2.14 | 36.05 | 1000 | 1500 | 375 | 200 | 18.05 | 2500 | 575
2014-10-02 | 48813 | 5.45 | 12.1 | 3.27 | 35.5 | 1000 | 1000 | 336 | 200 | 17.55 | 2000 | 536
2014-10-02 | 48814 | 5.42 | 11.9 | 3.16 | 35 | 1000 | 1000 | 423 | 200 | 17.32 | 2000 | 623
2014-10-02 | 48815 | 5.87 | 15 | 2.35 | 38.5 | 1000 | 1000 | 615 | 0 | 20.87 | 2000 | 615
2014-10-02 | 48816 | 5.49 | 12.2 | 2.2 | 35.5 | 1000 | 1000 | 430 | 200 | 17.69 | 2000 | 630
2014-10-02 | 48817 | 5.44 | 12.2 | 2.14 | 35.5 | 1000 | 1000 | 445 | 200 | 17.64 | 2000 | 645
2014-10-02 | 48818 | 5.45 | 12.2 | 2.15 | 35.54 | 1000 | 1000 | 490 | 200 | 17.65 | 2000 | 690
2014-10-03 | 48819 | 5.44 | 12.2 | 2.17 | 35.55 | 1000 | 1500 | 475 | 200 | 17.64 | 2500 | 675
2014-10-03 | 48820 | 5.44 | 12.2 | 2.14 | 35.5 | 1000 | 1500 | 430 | 200 | 17.64 | 2500 | 630
2014-10-03 | 48821 | 5.46 | 12.2 | 2.16 | 35.52 | 1000 | 1500 | 440 | 200 | 17.66 | 2500 | 640
2014-10-03 | 48822 | 5.44 | 12 | 2.15 | 35.05 | 1000 | 1000 | 435 | 200 | 17.44 | 2000 | 635
2014-10-04 | 48823 | 5.78 | 14.9 | 2.38 | 38.52 | 1000 | 1000 | 670 | 0 | 20.68 | 2000 | 670
2014-10-04 | 48824 | 5.47 | 12.2 | 2.2 | 35.56 | 1000 | 1000 | 493 | 200 | 17.67 | 2000 | 693
2014-10-04 | 48825 | 5.47 | 12.1 | 2.18 | 35.5 | 1000 | 1000 | 403 | 200 | 17.57 | 2000 | 603
2014-10-04 | 48826 | 5.44 | 12.2 | 2.16 | 35.5 | 1000 | 1000 | 463 | 200 | 17.64 | 2000 | 663
2014-10-04 | 48827 | 5.44 | 12.6 | 2.2 | 36 | 1000 | 1000 | 423 | 200 | 18.04 | 2000 | 623
2014-10-04 | 48828 | 5.44 | 12.2 | 2.13 | 35.55 | 1000 | 1500 | 250 | 200 | 17.64 | 2500 | 450
2014-10-04 | 48829 | 5.45 | 12.2 | 3.19 | 35.57 | 1000 | 1000 | 355 | 200 | 17.65 | 2000 | 555
2014-10-04 | 48830 | 5.48 | 12 | 3.16 | 35.03 | 1000 | 1000 | 455 | 200 | 17.48 | 2000 | 655
2014-10-04 | 48831 | 5.43 | 14.8 | 2.16 | 38.58 | 1000 | 1000 | 510 | 0 | 20.23 | 2000 | 510
2014-10-04 | 48832 | 5.96 | 12 | 2.48 | 35.5 | 1000 | 1000 | 460 | 200 | 17.96 | 2000 | 660
2014-10-04 | 48833 | 5.43 | 12.2 | 2.15 | 35.5 | 1000 | 1000 | 450 | 200 | 17.63 | 2000 | 650
2014-10-04 | 48834 | 5.47 | 12.2 | 2.16 | 35.5 | 1000 | 1000 | 445 | 200 | 17.67 | 2000 | 645
2014-10-05 | 48835 | 7.59 | 12.2 | 2.15 | 35.5 | 1000 | 1000 | 420 | 200 | 19.79 | 2000 | 620
2014-10-05 | 48836 | 5.45 | 12.2 | 2.16 | 35.51 | 1000 | 1000 | 377 | 200 | 17.65 | 2000 | 577
2014-10-05 | 48837 | 5.44 | 12.1 | 2.17 | 35.51 | 1000 | 1000 | 579 | 200 | 17.54 | 2000 | 779
2014-10-05 | 48838 | 5.45 | 12.2 | 2.17 | 35.55 | 1000 | 1000 | 597 | 200 | 17.65 | 2000 | 797
2014-10-05 | 48839 | 5.44 | 12.2 | 2.16 | 35.5 | 1000 | 1500 | 381 | 200 | 17.64 | 2500 | 581
2014-10-05 | 48840 | 5.46 | 12.2 | 2.16 | 35.54 | 1000 | 1000 | 423 | 200 | 17.66 | 2000 | 623
2014-10-05 | 48841 | 5.44 | 12.1 | 2.15 | 35.5 | 1000 | 1000 | 420 | 200 | 17.54 | 2000 | 620
2014-10-06 | 48842 | 5.46 | 12 | 2.13 | 35 | 1000 | 1000 | 450 | 200 | 17.46 | 2000 | 650
2014-10-06 | 48843 | 5.88 | 15 | 2.38 | 38.5 | 1000 | 1000 | 530 | 0 | 20.88 | 2000 | 530
2014-10-06 | 48844 | 5.45 | 12.1 | 2.2 | 35.5 | 1000 | 1000 | 488 | 200 | 17.55 | 2000 | 688
2014-10-06 | 48845 | 5.46 | 12.1 | 2.21 | 35.51 | 1000 | 1000 | 399 | 200 | 17.56 | 2000 | 599
2014-10-06 | 48846 | 5.46 | 12.2 | 2.18 | 35.5 | 1000 | 1000 | 371 | 200 | 17.66 | 2000 | 571
2014-10-06 | 48847 | 5.45 | 12.2 | 2.15 | 35.5 | 1000 | 1500 | 575 | 200 | 17.65 | 2500 | 775
2014-10-06 | 48848 | 5.46 | 12.2 | 2.17 | 35.5 | 1000 | 1000 | 454 | 200 | 17.66 | 2000 | 654
2014-10-06 | 48849 | 5.46 | 12.2 | 2.15 | 35.51 | 1000 | 1500 | 455 | 200 | 17.66 | 2500 | 655
2014-10-06 | 48850 | 5.49 | 11.7 | 2.2 | 35 | 1000 | 1500 | 480 | 200 | 17.19 | 2500 | 680
2014-10-06 | 48851 | 5.44 | 14.8 | 2.41 | 38.56 | 1000 | 1000 | 440 | 0 | 20.24 | 2000 | 440
2014-10-06 | 48852 | 5.48 | 12.7 | 2.2 | 36 | 1000 | 1000 | 435 | 200 | 18.18 | 2000 | 635
2014-10-06 | 48853 | 5.45 | 12.6 | 2.16 | 36.05 | 1000 | 1000 | 440 | 200 | 18.05 | 2000 | 640
2014-10-06 | 48854 | 5.46 | 12.6 | 2.16 | 36 | 1000 | 1000 | 425 | 200 | 18.06 | 2000 | 625
2014-10-07 | 48855 | 5.45 | 12.6 | 2.18 | 36 | 1000 | 1000 | 360 | 200 | 18.05 | 2000 | 560
2014-10-07 | 48856 | 5.47 | 12.5 | 2.2 | 36 | 1000 | 1000 | 455 | 200 | 17.97 | 2000 | 655
2014-10-07 | 48857 | 5.43 | 12.6 | 2.2 | 36 | 1000 | 1000 | 447 | 200 | 18.03 | 2000 | 647
2014-10-07 | 48858 | 5.44 | 12.7 | 2.15 | 36.05 | 1000 | 1000 | 455 | 200 | 18.14 | 2000 | 655
2014-10-07 | 48859 | 5.46 | 15.5 | 2.16 | 39 | 1000 | 1000 | 460 | 200 | 20.96 | 2000 | 660
2014-10-07 | 48860 | 5.46 | 12.5 | 2.15 | 36 | 1000 | 1000 | 405 | 200 | 17.96 | 2000 | 605
2014-10-07 | 48861 | 5.45 | 12.5 | 2.16 | 36 | 1000 | 1000 | 450 | 200 | 17.95 | 2000 | 650
2014-10-07 | 48862 | 5.45 | 12.6 | 2.18 | 36 | 1000 | 1000 | 415 | 200 | 18.05 | 2000 | 615
2014-10-08 | 48863 | 5.45 | 12.7 | 2.18 | 36 | 1000 | 1000 | 450 | 200 | 18.15 | 2000 | 650
2014-10-08 | 48864 | 5.44 | 12.1 | 2.17 | 35.55 | 1000 | 1000 | 365 | 200 | 17.54 | 2000 | 565
2014-10-08 | 48865 | 5.44 | 12.1 | 2.2 | 35.5 | 1000 | 1000 | 428 | 200 | 17.54 | 2000 | 628
2014-10-08 | 48866 | 5.45 | 12.1 | 2.15 | 35.5 | 1000 | 1000 | 308 | 200 | 17.55 | 2000 | 508
2014-10-08 | 48867 | 5.43 | 12.1 | 2.2 | 35.5 | 1000 | 1000 | 360 | 200 | 17.53 | 2000 | 560
2014-10-08 | 48868 | 5.46 | 12.2 | 2.17 | 35.55 | 1000 | 1000 | 375 | 200 | 17.66 | 2000 | 575
2014-10-08 | 48869 | 5.45 | 12 | 2.18 | 35.51 | 1050 | 1000 | 379 | 200 | 17.45 | 2050 | 579
2014-10-08 | 48870 | 5.46 | 12.2 | 2.16 | 35.55 | 1000 | 1000 | 316 | 200 | 17.66 | 2000 | 516
2014-10-08 | 48871 | 5.44 | 12 | 3.32 | 35.51 | 1000 | 1500 | 414 | 200 | 17.44 | 2500 | 614
2014-10-08 | 48872 | 5.47 | 12 | 3.27 | 35 | 1000 | 1000 | 365 | 200 | 17.47 | 2000 | 565
2014-10-08 | 48873 | 5.47 | 15.5 | 2.24 | 39.05 | 1000 | 1000 | 300 | 0 | 20.97 | 2000 | 300
2014-10-08 | 48874 | 5.45 | 12.5 | 2.15 | 36.01 | 1000 | 1000 | 430 | 200 | 17.95 | 2000 | 630
2014-10-08 | 48875 | 5.47 | 12.6 | 2.16 | 36 | 1000 | 1000 | 400 | 200 | 18.07 | 2000 | 600
2014-10-08 | 48876 | 5.46 | 12.5 | 2.18 | 36 | 1000 | 1000 | 410 | 200 | 17.96 | 2000 | 610
2014-10-09 | 48877 | 5.45 | 12.6 | 2.15 | 36.05 | 1000 | 1000 | 450 | 200 | 18.05 | 2000 | 650
2014-10-09 | 48878 | 5.45 | 12.5 | 2.2 | 36.05 | 1000 | 1000 | 454 | 200 | 17.95 | 2000 | 654
2014-10-09 | 48879 | 5.44 | 12.7 | 2.16 | 36.05 | 1000 | 1000 | 407 | 200 | 18.14 | 2000 | 607
2014-10-09 | 48880 | 5.44 | 12.6 | 2.2 | 36 | 1000 | 1000 | 468 | 200 | 18.04 | 2000 | 668
2014-10-09 | 48881 | 5.46 | 12.6 | 2.2 | 36 | 1000 | 1000 | 480 | 200 | 18.06 | 2000 | 680
2014-10-09 | 48882 | 5.46 | 12.5 | 2.19 | 36.01 | 1000 | 1000 | 453 | 200 | 17.96 | 2000 | 653
2014-10-09 | 48883 | 5.46 | 12.5 | 2.15 | 36 | 1060 | 1000 | 390 | 200 | 17.96 | 2060 | 590
2014-10-09 | 48884 | 5.46 | 12.5 | 2.16 | 36.01 | 1000 | 1000 | 395 | 200 | 17.96 | 2000 | 595
2014-10-09 | 48885 | 5.47 | 12.5 | 2.17 | 36.02 | 1000 | 1000 | 392 | 200 | 17.97 | 2000 | 592
2014-10-09 | 48886 | 5.47 | 12 | 2.12 | 35 | 1000 | 1000 | 400 | 200 | 17.47 | 2000 | 600
2014-10-09 | 48887 | 5.72 | 15.3 | 2.33 | 39 | 1000 | 1000 | 535 | 0 | 21.02 | 2000 | 535
2014-10-09 | 48888 | 5.44 | 12.5 | 2.16 | 36.05 | 1000 | 1000 | 335 | 200 | 17.94 | 2000 | 535
2014-10-09 | 48889 | 5.42 | 12.6 | 2.2 | 36 | 1000 | 1000 | 430 | 200 | 18.02 | 2000 | 630
2014-10-09 | 48890 | 5.45 | 12.7 | 2.14 | 36.05 | 1000 | 1000 | 450 | 200 | 18.15 | 2000 | 650
2014-10-10 | 48891 | 5.42 | 12.5 | 2.16 | 36 | 1000 | 1000 | 430 | 200 | 17.92 | 2000 | 630
2014-10-10 | 48892 | 5.46 | 12.6 | 2.17 | 36.02 | 1000 | 1000 | 423 | 200 | 18.06 | 2000 | 623
2014-10-10 | 48893 | 5.46 | 12.7 | 2.16 | 36.05 | 1000 | 1000 | 411 | 200 | 18.16 | 2000 | 611
2014-10-10 | 48894 | 5.43 | 12.6 | 2.2 | 36 | 1000 | 1000 | 438 | 200 | 18.03 | 2000 | 638
2014-10-10 | 48895 | 5.42 | 12.6 | 2.15 | 36.05 | 1000 | 1000 | 465 | 200 | 18.02 | 2000 | 665
2014-10-10 | 48896 | 5.46 | 12.4 | 2.19 | 36.02 | 1000 | 1000 | 400 | 200 | 17.86 | 2000 | 600
2014-10-10 | 48897 | 5.49 | 12.6 | 2.19 | 36.08 | 1080 | 1000 | 458 | 200 | 18.09 | 2080 | 658
2014-10-10 | 48898 | 5.47 | 12.4 | 2.18 | 36 | 1000 | 1000 | 487 | 200 | 17.87 | 2000 | 687
2014-10-10 | 48899 | 5.48 | 12.7 | 2.17 | 36 | 1000 | 1000 | 384 | 200 | 18.18 | 2000 | 584
2014-10-10 | 48900 | 5.4 | 11.8 | 2.11 | 35.01 | 1000 | 1000 | 394 | 200 | 17.2 | 2000 | 594
2014-10-10 | 48901 | 5.47 | 15.3 | 2.34 | 39 | 1000 | 1000 | 470 | 0 | 20.77 | 2000 | 470
2014-10-10 | 48902 | 5.46 | 12.5 | 2.16 | 36.03 | 1000 | 1000 | 445 | 200 | 17.96 | 2000 | 645
2014-10-10 | 48903 | 5.46 | 12.6 | 2.16 | 36 | 1000 | 1000 | 440 | 200 | 18.06 | 2000 | 640
2014-10-10 | 48904 | 5.45 | 12.6 | 2.2 | 36.03 | 1000 | 1000 | 485 | 200 | 18.05 | 2000 | 685
2014-10-11 | 48905 | 5.44 | 12.5 | 2.13 | 36 | 1000 | 1000 | 435 | 200 | 17.94 | 2000 | 635
2014-10-11 | 48906 | 5.41 | 12.6 | 2.15 | 36.05 | 1000 | 1000 | 445 | 200 | 18.01 | 2000 | 645
2014-10-11 | 48907 | 5.46 | 12.6 | 2.21 | 36 | 1000 | 1000 | 410 | 200 | 18.06 | 2000 | 610
2014-10-11 | 48908 | 5.44 | 12.6 | 2.13 | 36.05 | 1000 | 1000 | 525 | 200 | 18.04 | 2000 | 725
2014-10-11 | 48909 | 5.44 | 12.6 | 2.2 | 36.02 | 1000 | 1000 | 520 | 200 | 18.04 | 2000 | 720
2014-10-11 | 48910 | 5.43 | 12.6 | 2.16 | 36.05 | 1000 | 1000 | 500 | 200 | 18.03 | 2000 | 700
2014-10-11 | 48911 | 5.6 | 12.3 | 2.17 | 36 | 1000 | 1000 | 435 | 200 | 17.9 | 2000 | 635
2014-10-11 | 48912 | 5.46 | 12.4 | 2.16 | 36.03 | 1000 | 1000 | 435 | 200 | 17.86 | 2000 | 635
2014-10-11 | 48913 | 5.46 | 12.5 | 2.15 | 36 | 1000 | 1000 | 440 | 200 | 17.96 | 2000 | 640
2014-10-11 | 48914 | 5.49 | 11.8 | 2.16 | 35.03 | 1000 | 1000 | 300 | 200 | 17.29 | 2000 | 500
2014-10-11 | 48915 | 5.46 | 15.2 | 2.34 | 39 | 1000 | 1000 | 411 | 0 | 20.66 | 2000 | 411
2014-10-11 | 48916 | 5.47 | 12.3 | 2.15 | 36 | 1000 | 1000 | 362 | 200 | 17.77 | 2000 | 562
2014-10-11 | 48917 | 5.46 | 12.6 | 2.2 | 36.02 | 1000 | 1000 | 403 | 200 | 18.06 | 2000 | 603
2014-10-11 | 48918 | 5.46 | 12.6 | 2.2 | 36 | 1000 | 1000 | 398 | 200 | 18.06 | 2000 | 598
2014-10-12 | 48919 | 5.46 | 12.6 | 2.18 | 36 | 1000 | 1000 | 367 | 200 | 18.06 | 2000 | 567
2014-10-12 | 48920 | 5.43 | 12.6 | 2.21 | 36.05 | 1000 | 1000 | 450 | 200 | 18.03 | 2000 | 650
2014-10-12 | 48921 | 5.45 | 12.5 | 2.14 | 36 | 1000 | 1000 | 300 | 200 | 17.95 | 2000 | 500
2014-10-12 | 48922 | 5.44 | 12.6 | 2.16 | 36 | 1000 | 1000 | 345 | 200 | 18.04 | 2000 | 545
2014-10-12 | 48923 | 5.43 | 12.6 | 2.18 | 36.03 | 1000 | 1000 | 465 | 200 | 18.03 | 2000 | 665
2014-10-12 | 48924 | 5.47 | 12.5 | 2.17 | 36.01 | 1000 | 1000 | 445 | 200 | 17.97 | 2000 | 645
2014-10-12 | 48925 | 5.44 | 12.5 | 2.16 | 36.02 | 1000 | 1000 | 450 | 200 | 17.94 | 2000 | 650
2014-10-12 | 48926 | 5.45 | 12.5 | 3.31 | 36.03 | 1000 | 1000 | 325 | 200 | 17.95 | 2000 | 525
2014-10-12 | 48927 | 5.47 | 12.5 | 3.29 | 36.03 | 1000 | 1000 | 150 | 200 | 17.97 | 2000 | 350
2014-10-12 | 48928 | 5.47 | 11.8 | 3.31 | 35 | 1000 | 1000 | 455 | 200 | 17.27 | 2000 | 655
2014-10-12 | 48929 | 5.46 | 15.2 | 2.34 | 39.03 | 1000 | 1000 | 381 | 200 | 20.66 | 2000 | 581
2014-10-12 | 48930 | 5.47 | 12.5 | 2.16 | 35.97 | 1000 | 1000 | 562 | 200 | 17.97 | 2000 | 762
2014-10-12 | 48931 | 5.46 | 12.5 | 2.17 | 36 | 1000 | 1000 | 470 | 200 | 17.96 | 2000 | 670
2014-10-12 | 48932 | 5.44 | 12.6 | 2.15 | 36 | 1000 | 1000 | 415 | 200 | 18.04 | 2000 | 615
2014-10-13 | 48933 | 5.45 | 12.7 | 2.2 | 36.05 | 1000 | 1000 | 431 | 200 | 18.15 | 2000 | 631
2014-10-13 | 48934 | 5.47 | 12.6 | 2.16 | 36 | 1000 | 1000 | 454 | 200 | 18.07 | 2000 | 654
2014-10-13 | 48935 | 5.44 | 12.5 | 2.18 | 36 | 1000 | 1000 | 430 | 200 | 17.94 | 2000 | 630
2014-10-13 | 48936 | 5.45 | 12.6 | 2.2 | 36.06 | 1000 | 1000 | 462 | 200 | 18.05 | 2000 | 662
2014-10-13 | 48937 | 5.44 | 12.7 | 2.16 | 36.05 | 1000 | 1000 | 450 | 200 | 18.14 | 2000 | 650
2014-10-13 | 48938 | 5.47 | 12.6 | 2.2 | 36 | 1000 | 1000 | 385 | 200 | 18.07 | 2000 | 585
2014-10-13 | 48939 | 5.44 | 12.6 | 2.14 | 36 | 1000 | 1000 | 430 | 200 | 18.04 | 2000 | 630
2014-10-13 | 48940 | 5.44 | 12.6 | 2.16 | 36 | 1000 | 1000 | 440 | 200 | 18.04 | 2000 | 640
2014-10-13 | 48941 | 5.44 | 12.6 | 2.17 | 36 | 1000 | 1000 | 375 | 200 | 18.04 | 2000 | 575
2014-10-13 | 48942 | 5.48 | 12 | 2.17 | 35 | 1000 | 1000 | 390 | 200 | 17.48 | 2000 | 590
2014-10-14 | 48943 | 7.82 | 13.33 | 2.31 | 38.27 | 1700 | 1000 | 382 | 0 | 21.15 | 2700 | 382
2014-10-14 | 48944 | 5.48 | 10.82 | 2.24 | 35.32 | 1000 | 1000 | 533 | 0 | 16.3 | 2000 | 533
2014-10-15 | 48945 | 5.44 | 12.36 | 2.16 | 35.36 | 1000 | 1000 | 371 | 200 | 17.8 | 2000 | 571
2014-10-15 | 48946 | 5.44 | 12.36 | 2.15 | 35.38 | 1000 | 1000 | 366 | 200 | 17.8 | 2000 | 566
2014-10-15 | 48947 | 5.45 | 13.39 | 2.14 | 36.39 | 1000 | 1000 | 433 | 200 | 18.84 | 2000 | 633
2014-10-15 | 48948 | 5.44 | 12.36 | 2.15 | 35.36 | 1000 | 1000 | 440 | 200 | 17.8 | 2000 | 640
2014-10-15 | 48949 | 5.44 | 12.36 | 2.15 | 35.38 | 1000 | 1000 | 435 | 200 | 17.8 | 2000 | 635
2014-10-15 | 48950 | 5.46 | 12.26 | 2.16 | 35.36 | 1000 | 1500 | 420 | 200 | 17.72 | 2500 | 620
2014-10-15 | 48951 | 5.44 | 12.36 | 2.15 | 35.45 | 1000 | 1000 | 485 | 200 | 17.8 | 2000 | 685
2014-10-15 | 48952 | 5.42 | 12.36 | 2.2 | 35.36 | 1000 | 1500 | 470 | 200 | 17.78 | 2500 | 670
2014-10-15 | 48953 | 5.43 | 12.36 | 2.14 | 35.43 | 1000 | 1000 | 440 | 200 | 17.79 | 2000 | 640
2014-10-15 | 48954 | 5.49 | 11.33 | 2.14 | 34.33 | 1000 | 1500 | 450 | 200 | 16.82 | 2500 | 650
2014-10-15 | 48955 | 5.69 | 14.94 | 2.2 | 38.44 | 1000 | 1000 | 520 | 0 | 20.63 | 2000 | 520
2014-10-16 | 48956 | 5.44 | 12.36 | 2.18 | 35.38 | 1000 | 1000 | 466 | 200 | 17.8 | 2000 | 666
2014-10-16 | 48957 | 5.44 | 12.36 | 2.15 | 35.45 | 1000 | 1000 | 368 | 200 | 17.8 | 2000 | 568
2014-10-16 | 48958 | 5.46 | 12.36 | 2.15 | 35.4 | 1000 | 1000 | 390 | 200 | 17.82 | 2000 | 590
2014-10-16 | 48959 | 5.47 | 12.36 | 2.16 | 35.36 | 1000 | 1000 | 405 | 200 | 17.83 | 2000 | 605
2014-10-16 | 48960 | 5.46 | 12.36 | 2.16 | 35.41 | 1000 | 1000 | 460 | 200 | 17.82 | 2000 | 660
2014-10-16 | 48961 | 5.43 | 12.36 | 2.15 | 35.36 | 1000 | 1000 | 405 | 200 | 17.79 | 2000 | 605
2014-10-16 | 48962 | 5.46 | 12.36 | 2.18 | 35.38 | 1000 | 1000 | 440 | 200 | 17.82 | 2000 | 640
2014-10-16 | 48963 | 5.48 | 12.36 | 2.2 | 35.41 | 1000 | 1500 | 745 | 200 | 17.84 | 2500 | 945
2014-10-16 | 48964 | 5.45 | 15.45 | 2.18 | 38.5 | 1000 | 1000 | 543 | 200 | 20.9 | 2000 | 743
2014-10-16 | 48965 | 5.44 | 12.36 | 3.19 | 35.36 | 1000 | 1000 | 419 | 200 | 17.8 | 2000 | 619
2014-10-16 | 48966 | 5.5 | 14.42 | 2.34 | 38.43 | 1000 | 1000 | 470 | 200 | 19.92 | 2000 | 670
2014-10-16 | 48967 | 5.46 | 12.36 | 2.15 | 35.41 | 1000 | 1000 | 444 | 200 | 17.82 | 2000 | 644
2014-10-17 | 48968 | 5.45 | 12.24 | 2.16 | 35.25 | 1000 | 1000 | 450 | 200 | 17.69 | 2000 | 650
2014-10-17 | 48969 | 5.46 | 12.24 | 2.15 | 35.24 | 1000 | 1000 | 430 | 200 | 17.7 | 2000 | 630
2014-10-17 | 48970 | 5.48 | 16.32 | 2.16 | 39.36 | 1000 | 1500 | 620 | 200 | 21.8 | 2500 | 820
2014-10-17 | 48971 | 5.44 | 12.24 | 2.17 | 35.24 | 1000 | 1500 | 400 | 200 | 17.68 | 2500 | 600
2014-10-17 | 48972 | 5.48 | 12.24 | 2.16 | 35.25 | 1000 | 1500 | 500 | 200 | 17.72 | 2500 | 700
2014-10-17 | 48973 | 5.45 | 12.24 | 2.2 | 35.24 | 1000 | 1500 | 450 | 200 | 17.69 | 2500 | 650
2014-10-17 | 48974 | 5.46 | 12.24 | 2.14 | 35.24 | 1000 | 1500 | 455 | 200 | 17.7 | 2500 | 655
2014-10-17 | 48975 | 5.4 | 12.14 | 2.16 | 35.24 | 1000 | 1000 | 435 | 200 | 17.54 | 2000 | 635
2014-10-17 | 48976 | 5.46 | 12.24 | 2.16 | 35.24 | 1000 | 1000 | 350 | 200 | 17.7 | 2000 | 550
2014-10-17 | 48977 | 5.42 | 14.79 | 2.2 | 38.34 | 1000 | 1000 | 397 | 200 | 20.21 | 2000 | 597
2014-10-18 | 48978 | 5.9 | 11.5 | 2.33 | 35.05 | 1000 | 1000 | 457 | 0 | 17.4 | 2000 | 457
2014-10-18 | 48979 | 5.44 | 12 | 2.18 | 35.01 | 1000 | 1000 | 435 | 200 | 17.44 | 2000 | 635
2014-10-18 | 48980 | 5.46 | 12 | 2.15 | 35.01 | 1000 | 1000 | 535 | 200 | 17.46 | 2000 | 735
2014-10-18 | 48981 | 5.48 | 11.9 | 2.16 | 35 | 1000 | 1500 | 425 | 200 | 17.38 | 2500 | 625
2014-10-18 | 48982 | 5.47 | 12 | 2.17 | 35.01 | 1000 | 1000 | 420 | 200 | 17.47 | 2000 | 620
2014-10-18 | 48983 | 5.49 | 12 | 2.16 | 35.04 | 1000 | 1000 | 530 | 200 | 17.49 | 2000 | 730
2014-10-18 | 48984 | 5.43 | 12 | 2.15 | 35 | 1000 | 1000 | 500 | 200 | 17.43 | 2000 | 700
2014-10-18 | 48985 | 5.46 | 12 | 2.18 | 35.03 | 1000 | 1000 | 540 | 200 | 17.46 | 2000 | 740
2014-10-18 | 48986 | 5.45 | 12 | 2.2 | 35.05 | 1000 | 1000 | 477 | 200 | 17.45 | 2000 | 677
2014-10-18 | 48987 | 5.45 | 12 | 2.2 | 35.05 | 1000 | 1000 | 444 | 200 | 17.45 | 2000 | 644
2014-10-18 | 48988 | 5.45 | 12 | 2.16 | 35.05 | 1000 | 1000 | 399 | 200 | 17.45 | 2000 | 599
2014-10-18 | 48989 | 5.46 | 14.5 | 2.2 | 38 | 1000 | 1000 | 435 | 0 | 19.96 | 2000 | 435
2014-10-18 | 48990 | 5.46 | 12 | 2.19 | 35.01 | 1000 | 1000 | 450 | 200 | 17.46 | 2000 | 650
2014-10-19 | 48991 | 5.46 | 12 | 2.17 | 35.01 | 1000 | 1000 | 430 | 200 | 17.46 | 2000 | 630
2014-10-19 | 48992 | 5.46 | 12 | 2.17 | 35 | 1000 | 1000 | 440 | 200 | 17.46 | 2000 | 640
2014-10-19 | 48993 | 5.43 | 11.7 | 2.16 | 35 | 1000 | 1000 | 475 | 200 | 17.13 | 2000 | 675
2014-10-19 | 48994 | 5.46 | 12 | 2.17 | 35.01 | 1000 | 1000 | 450 | 200 | 17.46 | 2000 | 650
2014-10-19 | 48995 | 5.45 | 12 | 2.18 | 35 | 1000 | 1000 | 445 | 200 | 17.45 | 2000 | 645
2014-10-19 | 48996 | 5.44 | 12 | 2.18 | 35.01 | 1000 | 1000 | 440 | 200 | 17.44 | 2000 | 640
2014-10-19 | 48997 | 5.49 | 11.9 | 2.15 | 35 | 1000 | 1000 | 430 | 200 | 17.39 | 2000 | 630
2014-10-19 | 48998 | 5.45 | 12 | 2.2 | 35.05 | 1000 | 1000 | 420 | 200 | 17.45 | 2000 | 620
2014-10-19 | 48999 | 5.44 | 12 | 2.18 | 35.03 | 1000 | 1000 | 448 | 200 | 17.44 | 2000 | 648
2014-10-19 | 49000 | 5.44 | 12 | 2.16 | 35.05 | 1000 | 1000 | 366 | 200 | 17.44 | 2000 | 566
2014-10-19 | 49001 | 5.47 | 12 | 2.15 | 35.04 | 1000 | 1000 | 363 | 200 | 17.47 | 2000 | 563
2014-10-19 | 49002 | 5.48 | 12 | 2.2 | 35.05 | 1000 | 1000 | 418 | 200 | 17.48 | 2000 | 618
2014-10-19 | 49003 | 5.76 | 14.5 | 2.3 | 38.05 | 1000 | 1000 | 420 | 0 | 20.26 | 2000 | 420
2014-10-19 | 49004 | 5.5 | 11.4 | 2.16 | 35.05 | 1000 | 1500 | 410 | 200 | 16.9 | 2500 | 610
2014-10-20 | 49005 | 5.47 | 11.9 | 2.15 | 35 | 1000 | 1000 | 410 | 200 | 17.37 | 2000 | 610
2014-10-20 | 49006 | 5.47 | 12 | 2.17 | 35.04 | 1000 | 1000 | 440 | 200 | 17.47 | 2000 | 640
2014-10-20 | 49007 | 5.49 | 12 | 2.16 | 35 | 1000 | 1000 | 430 | 200 | 17.49 | 2000 | 630
2014-10-20 | 49008 | 5.46 | 12 | 2.17 | 35 | 1000 | 1000 | 425 | 200 | 17.46 | 2000 | 625
2014-10-20 | 49009 | 5.48 | 12 | 2.16 | 35.02 | 1000 | 1000 | 440 | 200 | 17.48 | 2000 | 640
2014-10-20 | 49010 | 0 | 17.46 | 2.18 | 35.05 | 1000 | 1000 | 500 | 100 | 17.46 | 2000 | 600
2014-10-20 | 49011 | 5.45 | 12.1 | 2.17 | 35.06 | 1000 | 1000 | 460 | 200 | 17.55 | 2000 | 660
2014-10-20 | 49012 | 5.48 | 13 | 2.18 | 36.01 | 1000 | 1000 | 426 | 200 | 18.48 | 2000 | 626
2014-10-20 | 49013 | 5.47 | 12 | 3.3 | 35 | 1000 | 1000 | 376 | 200 | 17.47 | 2000 | 576
2014-10-20 | 49014 | 0 | 17.47 | 3.26 | 35.08 | 1000 | 1000 | 329 | 100 | 17.47 | 2000 | 429
2014-10-20 | 49015 | 0 | 17.43 | 3.17 | 35 | 1000 | 1000 | 438 | 100 | 17.43 | 2000 | 538
2014-10-20 | 49016 | 5.85 | 15 | 2.3 | 38.5 | 1000 | 1000 | 510 | 0 | 20.85 | 2000 | 510
2014-10-20 | 49017 | 5.45 | 12.3 | 2.15 | 35.53 | 1000 | 1000 | 499 | 200 | 17.75 | 2000 | 699
2014-10-21 | 49018 | 5.46 | 11.8 | 2.16 | 35.55 | 1000 | 1000 | 480 | 200 | 17.26 | 2000 | 680
2014-10-21 | 49019 | 5.45 | 12.3 | 2.18 | 35.53 | 1000 | 1000 | 375 | 200 | 17.75 | 2000 | 575
2014-10-21 | 49020 | 5.45 | 12.2 | 2.19 | 35.5 | 1000 | 1000 | 450 | 100 | 17.65 | 2000 | 550
2014-10-21 | 49021 | 5.42 | 12.3 | 2.14 | 35.54 | 1000 | 1000 | 450 | 100 | 17.72 | 2000 | 550
2014-10-21 | 49022 | 0 | 17.7 | 2.14 | 35.5 | 1000 | 1000 | 455 | 100 | 17.7 | 2000 | 555
2014-10-21 | 49023 | 0 | 17.66 | 2.16 | 35.5 | 1000 | 1000 | 410 | 100 | 17.66 | 2000 | 510
2014-10-21 | 49024 | 0 | 17.69 | 2.17 | 35.5 | 1000 | 1000 | 430 | 100 | 17.69 | 2000 | 530
2014-10-21 | 49025 | 5.47 | 12.2 | 2.18 | 35.52 | 1000 | 1000 | 429 | 200 | 17.67 | 2000 | 629
2014-10-21 | 49026 | 5.48 | 12.5 | 2.18 | 35.54 | 1000 | 1000 | 457 | 200 | 17.98 | 2000 | 657
2014-10-21 | 49027 | 5.46 | 12.3 | 2.18 | 35.5 | 1000 | 1000 | 473 | 200 | 17.76 | 2000 | 673
2014-10-21 | 49028 | 5.48 | 11.8 | 2.17 | 35 | 1000 | 1000 | 426 | 200 | 17.28 | 2000 | 626
2014-10-21 | 49029 | 5.52 | 14.6 | 2.15 | 38.5 | 1000 | 1000 | 370 | 0 | 20.12 | 2000 | 370
2014-10-21 | 49030 | 5.48 | 12.3 | 2.15 | 35.5 | 1000 | 1000 | 380 | 200 | 17.78 | 2000 | 580
2014-10-21 | 49031 | 5.45 | 12.2 | 2.14 | 35.5 | 1000 | 1000 | 430 | 200 | 17.65 | 2000 | 630
2014-10-22 | 49032 | 5.47 | 12.3 | 2.16 | 35.55 | 1000 | 1000 | 570 | 200 | 17.77 | 2000 | 770
2014-10-22 | 49033 | 5.46 | 12.2 | 2.15 | 35.5 | 1000 | 1000 | 430 | 200 | 17.66 | 2000 | 630
2014-10-22 | 49034 | 5.45 | 12.2 | 2.19 | 35.5 | 1000 | 1000 | 500 | 200 | 17.65 | 2000 | 700
2014-10-22 | 49035 | 5.42 | 12.2 | 2.2 | 35.52 | 1000 | 1000 | 500 | 200 | 17.62 | 2000 | 700
2014-10-22 | 49036 | 5.47 | 12.2 | 2.15 | 35.55 | 1000 | 1500 | 435 | 200 | 17.67 | 2500 | 635
2014-10-22 | 49037 | 5.45 | 12.2 | 2.2 | 35.5 | 1000 | 1000 | 450 | 200 | 17.65 | 2000 | 650
2014-10-22 | 49038 | 5.44 | 12.3 | 2.14 | 35.58 | 1000 | 1500 | 445 | 200 | 17.74 | 2500 | 645
2014-10-22 | 49039 | 5.44 | 12.2 | 3.31 | 35.5 | 1000 | 1000 | 507 | 200 | 17.64 | 2000 | 707
2014-10-22 | 49040 | 5.43 | 12.3 | 3.31 | 35.52 | 1000 | 1000 | 431 | 200 | 17.73 | 2000 | 631
2014-10-22 | 49041 | 5.43 | 12.1 | 3.28 | 35.51 | 1000 | 1000 | 410 | 200 | 17.53 | 2000 | 610
2014-10-22 | 49042 | 5.45 | 10.6 | 3.29 | 34.09 | 1000 | 1000 | 359 | 200 | 16.05 | 2000 | 559
2014-10-22 | 49043 | 5.48 | 14.7 | 2.34 | 38.54 | 1000 | 1000 | 420 | 0 | 20.18 | 2000 | 420
2014-10-22 | 49044 | 5.46 | 12 | 2.16 | 35.5 | 1000 | 1000 | 400 | 200 | 17.46 | 2000 | 600
2014-10-22 | 49045 | 5.46 | 12.1 | 2.15 | 35.56 | 1000 | 1000 | 485 | 200 | 17.56 | 2000 | 685
2014-10-22 | 49046 | 5.48 | 12.3 | 2.17 | 35.5 | 1000 | 1000 | 420 | 200 | 17.78 | 2000 | 620
2014-10-23 | 49047 | 5.48 | 12.3 | 2.15 | 35.5 | 1000 | 1000 | 450 | 200 | 17.78 | 2000 | 650
2014-10-23 | 49048 | 5.46 | 12 | 3.33 | 35 | 1000 | 1000 | 430 | 200 | 17.46 | 2000 | 630
2014-10-24 | 49049 | 5.58 | 14.7 | 2.3 | 38.5 | 1000 | 1000 | 620 | 0 | 20.28 | 2000 | 620
2014-10-25 | 49050 | 5.45 | 12 | 2.15 | 35.51 | 1000 | 1000 | 460 | 200 | 17.45 | 2000 | 660
2014-10-25 | 49051 | 5.46 | 12.3 | 2.16 | 35.53 | 1000 | 1000 | 491 | 200 | 17.76 | 2000 | 691
2014-10-25 | 49052 | 5.46 | 12 | 2.18 | 35.51 | 1000 | 1000 | 614 | 200 | 17.46 | 2000 | 814
2014-10-25 | 49053 | 5.48 | 12 | 2.16 | 35.5 | 1000 | 1000 | 416 | 200 | 17.48 | 2000 | 616
2014-10-25 | 49054 | 5.48 | 12.1 | 2.17 | 35.5 | 1000 | 1000 | 457 | 200 | 17.58 | 2000 | 657
2014-10-25 | 49055 | 5.45 | 16.2 | 2.16 | 39.5 | 1000 | 1000 | 530 | 200 | 21.65 | 2000 | 730
2014-10-25 | 49056 | 5.47 | 12.2 | 2.15 | 35.51 | 1000 | 1000 | 319 | 200 | 17.67 | 2000 | 519
2014-10-25 | 49057 | 5.46 | 12.1 | 3.32 | 35.51 | 1000 | 1500 | 510 | 200 | 17.56 | 2500 | 710
2014-10-25 | 49058 | 5.47 | 12 | 3.27 | 35 | 1000 | 1000 | 430 | 200 | 17.47 | 2000 | 630
2014-10-25 | 49059 | 5.47 | 15.6 | 2.16 | 39.02 | 1020 | 1000 | 560 | 0 | 21.07 | 2020 | 560
2014-10-25 | 49060 | 5.47 | 12.5 | 2.16 | 36.07 | 1000 | 1000 | 475 | 200 | 17.97 | 2000 | 675
2014-10-26 | 49061 | 5.46 | 12.5 | 2.15 | 36 | 1000 | 1000 | 440 | 200 | 17.96 | 2000 | 640
2014-10-26 | 49062 | 5.48 | 12.5 | 2.16 | 36 | 1000 | 1000 | 450 | 200 | 17.98 | 2000 | 650
2014-10-26 | 49063 | 5.48 | 13.5 | 2.17 | 37.02 | 1000 | 1000 | 488 | 200 | 18.98 | 2000 | 688
2014-10-26 | 49064 | 5.51 | 12.5 | 2.18 | 36 | 1000 | 1500 | 528 | 200 | 18.01 | 2500 | 728
2014-10-26 | 49065 | 5.47 | 12.6 | 2.17 | 36 | 1000 | 1500 | 463 | 200 | 18.07 | 2500 | 663
2014-10-26 | 49066 | 0 | 18.09 | 2.16 | 36.01 | 1000 | 1500 | 512 | 200 | 18.09 | 2500 | 712
2014-10-26 | 49067 | 0 | 18.17 | 2.16 | 36.04 | 1000 | 1000 | 538 | 200 | 18.17 | 2000 | 738
2014-10-26 | 49068 | 0 | 18.14 | 2.17 | 36.02 | 1000 | 1500 | 571 | 200 | 18.14 | 2500 | 771
2014-10-26 | 49069 | 0 | 18.17 | 2.17 | 36.01 | 1000 | 1000 | 470 | 200 | 18.17 | 2000 | 670
2014-10-26 | 49070 | 0 | 17.15 | 2.17 | 35.06 | 1000 | 1000 | 424 | 200 | 17.15 | 2000 | 624
2014-10-26 | 49071 | 0 | 20.95 | 2.16 | 39.09 | 1000 | 1000 | 490 | 200 | 20.95 | 2000 | 690
2014-10-26 | 49072 | 0 | 18.15 | 2.17 | 36.02 | 1000 | 1000 | 400 | 200 | 18.15 | 2000 | 600
2014-10-27 | 49073 | 5.49 | 12.5 | 2.16 | 36 | 1000 | 1000 | 495 | 200 | 17.99 | 2000 | 695
2014-10-27 | 49074 | 5.47 | 12.5 | 2.17 | 36.03 | 1000 | 1000 | 350 | 200 | 17.97 | 2000 | 550
2014-10-27 | 49075 | 5.48 | 12.5 | 2.15 | 36.04 | 1000 | 1500 | 361 | 200 | 17.98 | 2500 | 561
2014-10-27 | 49076 | 5.48 | 13 | 2.18 | 36.5 | 1000 | 1000 | 542 | 200 | 18.48 | 2000 | 742
2014-10-27 | 49077 | 5.46 | 13 | 2.15 | 36.5 | 1000 | 1000 | 496 | 200 | 18.46 | 2000 | 696
2014-10-27 | 49078 | 5.45 | 12.5 | 2.15 | 36.01 | 1000 | 1500 | 526 | 100 | 17.95 | 2500 | 626
2014-10-27 | 49079 | 5.46 | 12.5 | 2.17 | 36 | 1000 | 1500 | 531 | 100 | 17.96 | 2500 | 631
2014-10-27 | 49080 | 5.47 | 12.5 | 2.16 | 36.03 | 1000 | 1000 | 420 | 200 | 17.97 | 2000 | 620
2014-10-27 | 49081 | 5.45 | 12.5 | 2.15 | 36 | 1000 | 1000 | 430 | 200 | 17.95 | 2000 | 630
2014-10-27 | 49082 | 5.5 | 12.1 | 2.17 | 35.52 | 1000 | 1000 | 375 | 200 | 17.6 | 2000 | 575
2014-10-27 | 49083 | 5.46 | 15.1 | 2.16 | 38.51 | 1000 | 1000 | 500 | 200 | 20.56 | 2000 | 700
2014-10-27 | 49084 | 5.48 | 12.1 | 2.17 | 35.53 | 1000 | 1000 | 420 | 0 | 17.58 | 2000 | 420
2014-10-27 | 49085 | 5.48 | 12.1 | 2.16 | 35.53 | 1000 | 1000 | 400 | 200 | 17.58 | 2000 | 600
2014-10-27 | 49086 | 5.45 | 11.9 | 2.15 | 35.5 | 1000 | 1000 | 375 | 200 | 17.35 | 2000 | 575
2014-10-28 | 49087 | 5.44 | 12.1 | 2.16 | 35.5 | 1000 | 1000 | 440 | 200 | 17.54 | 2000 | 640
2014-10-28 | 49088 | 5.41 | 12.1 | 2.13 | 35.55 | 1000 | 1000 | 386 | 200 | 17.51 | 2000 | 586
2014-10-28 | 49089 | 5.44 | 12 | 2.15 | 35.5 | 1000 | 1000 | 431 | 200 | 17.44 | 2000 | 631
2014-10-28 | 49090 | 5.47 | 12 | 2.14 | 35.5 | 1000 | 1000 | 432 | 200 | 17.47 | 2000 | 632
2014-10-28 | 49091 | 5.46 | 12.1 | 2.2 | 35.55 | 1000 | 1000 | 446 | 200 | 17.56 | 2000 | 646
2014-10-28 | 49092 | 5.43 | 12 | 2.18 | 35.5 | 1000 | 1500 | 463 | 200 | 17.43 | 2500 | 663
2014-10-28 | 49093 | 5.47 | 12 | 2.2 | 35.5 | 1000 | 1000 | 444 | 200 | 17.47 | 2000 | 644
2014-10-28 | 49094 | 5.44 | 12 | 3.2 | 35.5 | 1000 | 1000 | 430 | 200 | 17.44 | 2000 | 630
2014-10-28 | 49095 | 5.46 | 10.5 | 3.27 | 34 | 1000 | 1000 | 460 | 200 | 15.96 | 2000 | 660
2014-10-28 | 49096 | 5.47 | 12.5 | 2.2 | 36 | 1000 | 1000 | 550 | 200 | 17.97 | 2000 | 750
2014-10-28 | 49097 | 5.53 | 14.6 | 2.24 | 38.5 | 1000 | 1000 | 380 | 0 | 20.13 | 2000 | 380
2014-10-29 | 49098 | 5.47 | 11.9 | 2.17 | 35.5 | 1000 | 1000 | 400 | 200 | 17.37 | 2000 | 600
2014-10-29 | 49099 | 5.45 | 12 | 2.16 | 35.5 | 1000 | 1000 | 430 | 200 | 17.45 | 2000 | 630
2014-10-29 | 49100 | 5.48 | 12.3 | 2.15 | 35.5 | 1000 | 1000 | 468 | 200 | 17.78 | 2000 | 668
2014-10-29 | 49101 | 5.48 | 12 | 2.16 | 35.5 | 1000 | 1000 | 491 | 200 | 17.48 | 2000 | 691
2014-10-29 | 49102 | 5.48 | 12.3 | 2.13 | 35.56 | 1000 | 1000 | 498 | 200 | 17.78 | 2000 | 698
2014-10-29 | 49103 | 5.45 | 12.5 | 2.15 | 35.55 | 1000 | 1000 | 404 | 200 | 17.95 | 2000 | 604
2014-10-29 | 49104 | 5.47 | 12.5 | 3.33 | 35.58 | 1000 | 1000 | 399 | 200 | 17.97 | 2000 | 599
2014-10-29 | 49105 | 5.45 | 12.3 | 3.31 | 35.57 | 1000 | 1000 | 370 | 200 | 17.75 | 2000 | 570
2014-10-29 | 49106 | 5.44 | 12 | 3.26 | 35 | 1000 | 1000 | 450 | 200 | 17.44 | 2000 | 650
2014-10-29 | 49107 | 5.88 | 15 | 2.19 | 38.54 | 1000 | 1500 | 505 | 200 | 20.88 | 2500 | 705
2014-10-29 | 49108 | 5.46 | 12 | 2.11 | 35 | 1000 | 1500 | 406 | 200 | 17.46 | 2500 | 606
2014-10-29 | 49109 | 5.86 | 14.6 | 2.3 | 38.5 | 1000 | 1000 | 430 | 0 | 20.46 | 2000 | 430
2014-10-29 | 49110 | 5.48 | 12.3 | 2.18 | 35.55 | 1000 | 1000 | 430 | 200 | 17.78 | 2000 | 630
2014-10-30 | 49111 | 5.48 | 12.2 | 2.17 | 35.5 | 1000 | 1000 | 435 | 200 | 17.68 | 2000 | 635
2014-10-30 | 49112 | 5.48 | 12.1 | 2.18 | 35.5 | 1000 | 1000 | 411 | 200 | 17.58 | 2000 | 611
2014-10-30 | 49113 | 5.49 | 12.2 | 2.17 | 35.5 | 1000 | 1000 | 445 | 200 | 17.69 | 2000 | 645
2014-10-30 | 49114 | 5.45 | 12.2 | 2.16 | 35.51 | 1000 | 1000 | 444 | 200 | 17.65 | 2000 | 644
2014-10-30 | 49115 | 5.47 | 12 | 2.15 | 35.5 | 1000 | 1000 | 529 | 200 | 17.47 | 2000 | 729
2014-10-30 | 49116 | 5.47 | 12.3 | 2.17 | 35.5 | 1000 | 1000 | 387 | 200 | 17.77 | 2000 | 587
2014-10-30 | 49117 | 5.47 | 12.3 | 2.18 | 35.57 | 1000 | 1000 | 375 | 200 | 17.77 | 2000 | 575
2014-10-30 | 49118 | 5.46 | 12.3 | 2.14 | 35.5 | 1000 | 1000 | 535 | 200 | 17.76 | 2000 | 735
2014-10-30 | 49119 | 5.47 | 12.5 | 2.2 | 35.5 | 1000 | 1000 | 425 | 200 | 17.97 | 2000 | 625
2014-10-30 | 49120 | 5.47 | 12.4 | 2.15 | 35.5 | 1000 | 1000 | 500 | 200 | 17.87 | 2000 | 700
2014-10-30 | 49121 | 5.47 | 11.8 | 2.18 | 35 | 1000 | 1000 | 430 | 200 | 17.27 | 2000 | 630
2014-10-30 | 49122 | 5.9 | 14.8 | 2.32 | 38.52 | 1000 | 1000 | 505 | 0 | 20.7 | 2000 | 505
2014-10-30 | 49123 | 5.46 | 12.5 | 2.14 | 35.56 | 1000 | 1500 | 425 | 200 | 17.96 | 2500 | 625
2014-10-30 | 49124 | 5.47 | 12.2 | 2.18 | 35.5 | 1000 | 1000 | 470 | 200 | 17.67 | 2000 | 670
2014-10-30 | 49125 | 5.48 | 12.1 | 2.17 | 35.5 | 1000 | 1000 | 400 | 200 | 17.58 | 2000 | 600
2014-10-31 | 49126 | 5.49 | 12.1 | 2.15 | 35.5 | 1000 | 1000 | 380 | 200 | 17.59 | 2000 | 580
2014-10-31 | 49127 | 5.47 | 12.2 | 2.15 | 35.5 | 1000 | 1000 | 389 | 200 | 17.67 | 2000 | 589
2014-10-31 | 49128 | 5.47 | 12.2 | 2.16 | 35.5 | 1000 | 1000 | 444 | 200 | 17.67 | 2000 | 644
2014-10-31 | 49129 | 5.46 | 12 | 2.15 | 35 | 1000 | 1000 | 389 | 200 | 17.46 | 2000 | 589
2014-11-01 | 49130 | 7.86 | 14.23 | 2.3 | 38.5 | 1000 | 1500 | 353 | 0 | 22.09 | 2500 | 353
2014-11-01 | 49131 | 5.9 | 11.3 | 2.33 | 35 | 1000 | 1000 | 334 | 0 | 17.2 | 2000 | 334
2014-11-02 | 49132 | 5.46 | 12 | 2.15 | 35 | 1000 | 1000 | 449 | 200 | 17.46 | 2000 | 649
2014-11-02 | 49133 | 5.48 | 11.5 | 2.16 | 35.02 | 1300 | 1000 | 506 | 200 | 16.98 | 2300 | 706
2014-11-02 | 49134 | 5.47 | 12 | 2.17 | 35.05 | 1300 | 1000 | 430 | 200 | 17.47 | 2300 | 630
2014-11-02 | 49135 | 5.46 | 12 | 2.16 | 35.01 | 1300 | 1000 | 510 | 200 | 17.46 | 2300 | 710
2014-11-02 | 49136 | 5.44 | 12 | 2.16 | 35.03 | 1300 | 1000 | 410 | 200 | 17.44 | 2300 | 610
2014-11-02 | 49137 | 5.47 | 12 | 2.11 | 35 | 1300 | 1000 | 440 | 200 | 17.47 | 2300 | 640
2014-11-02 | 49138 | 5.46 | 12 | 2.13 | 35 | 1300 | 1000 | 440 | 200 | 17.46 | 2300 | 640
2014-11-02 | 49139 | 5.88 | 14.6 | 2.3 | 38 | 1300 | 1000 | 548 | 0 | 20.48 | 2300 | 548
2014-11-02 | 49140 | 5.48 | 12.5 | 2.13 | 35.5 | 1300 | 1000 | 465 | 200 | 17.98 | 2300 | 665
2014-11-02 | 49141 | 5.46 | 12.2 | 2.15 | 35.5 | 1300 | 1000 | 329 | 200 | 17.66 | 2300 | 529
2014-11-03 | 49142 | 5.49 | 12.2 | 2.17 | 35.53 | 1300 | 1000 | 368 | 200 | 17.69 | 2300 | 568
2014-11-03 | 49143 | 5.48 | 12.1 | 2.14 | 35.5 | 1300 | 1000 | 468 | 200 | 17.58 | 2300 | 668
2014-11-03 | 49144 | 5.5 | 12.2 | 2.17 | 35.52 | 1300 | 1000 | 407 | 200 | 17.7 | 2300 | 607
2014-11-03 | 49145 | 5.46 | 12.2 | 2.16 | 35.5 | 1300 | 1000 | 575 | 200 | 17.66 | 2300 | 775
2014-11-03 | 49146 | 5.48 | 12.2 | 2.15 | 35.5 | 1300 | 1000 | 445 | 200 | 17.68 | 2300 | 645
2014-11-03 | 49147 | 5.47 | 12.2 | 2.16 | 35.5 | 1300 | 1000 | 415 | 200 | 17.67 | 2300 | 615
2014-11-03 | 49148 | 5.47 | 12.2 | 2.16 | 35.5 | 1300 | 1000 | 445 | 200 | 17.67 | 2300 | 645
2014-11-03 | 49149 | 5.48 | 12.2 | 2.15 | 35.52 | 1300 | 1000 | 535 | 200 | 17.68 | 2300 | 735
2014-11-03 | 49150 | 5.41 | 12 | 2.14 | 35 | 1300 | 1000 | 420 | 200 | 17.41 | 2300 | 620
2014-11-03 | 49151 | 5.82 | 14.3 | 2.32 | 38 | 1300 | 1000 | 460 | 0 | 20.12 | 2300 | 460
2014-11-03 | 49152 | 5.42 | 12.4 | 2.13 | 35.55 | 1300 | 1000 | 357 | 200 | 17.82 | 2300 | 557
2014-11-03 | 49153 | 5.41 | 12.3 | 2.15 | 35.58 | 1300 | 1000 | 384 | 200 | 17.71 | 2300 | 584
2014-11-04 | 49154 | 5.43 | 12.4 | 2.16 | 35.5 | 1300 | 1000 | 342 | 200 | 17.83 | 2300 | 542
2014-11-04 | 49155 | 5.41 | 12.4 | 2.17 | 35.55 | 1350 | 1000 | 405 | 200 | 17.81 | 2350 | 605
2014-11-04 | 49156 | 5.42 | 12.5 | 2.15 | 35.55 | 1300 | 1000 | 410 | 200 | 17.92 | 2300 | 610
2014-11-04 | 49157 | 5.42 | 12.4 | 2.14 | 35.5 | 1300 | 1000 | 535 | 200 | 17.82 | 2300 | 735
2014-11-04 | 49158 | 5.43 | 12.5 | 2.15 | 35.55 | 1300 | 1500 | 354 | 200 | 17.93 | 2800 | 554
2014-11-04 | 49159 | 5.43 | 12.4 | 2.14 | 35.52 | 1300 | 1000 | 490 | 200 | 17.83 | 2300 | 690
2014-11-04 | 49160 | 5.45 | 12.4 | 2.15 | 35.55 | 1300 | 1500 | 387 | 200 | 17.85 | 2800 | 587
2014-11-04 | 49161 | 5.42 | 12.4 | 2.14 | 35.52 | 1400 | 1000 | 460 | 200 | 17.82 | 2400 | 660
2014-11-04 | 49162 | 5.42 | 12.4 | 2.16 | 35.55 | 1300 | 1000 | 415 | 200 | 17.82 | 2300 | 615
2014-11-04 | 49163 | 5.47 | 12.2 | 2.16 | 35.5 | 1300 | 1000 | 435 | 200 | 17.67 | 2300 | 635
2014-11-04 | 49164 | 5.48 | 12 | 2.15 | 35 | 1300 | 1000 | 405 | 200 | 17.48 | 2300 | 605
2014-11-04 | 49165 | 5.59 | 14.7 | 2.33 | 38.52 | 1300 | 1000 | 455 | 0 | 20.29 | 2300 | 455
2014-11-04 | 49166 | 5.47 | 12.1 | 2.15 | 35.5 | 1300 | 1000 | 470 | 200 | 17.57 | 2300 | 670
2014-11-04 | 49167 | 5.47 | 12.5 | 2.14 | 35.5 | 1300 | 1000 | 445 | 200 | 17.97 | 2300 | 645
2014-11-04 | 49168 | 5.45 | 12.3 | 2.15 | 35.5 | 1300 | 1000 | 410 | 200 | 17.75 | 2300 | 610
2014-11-05 | 49169 | 5.45 | 12.3 | 2.18 | 35.55 | 1300 | 1000 | 420 | 200 | 17.75 | 2300 | 620
2014-11-05 | 49170 | 5.43 | 12.3 | 2.15 | 35.5 | 1300 | 1000 | 440 | 200 | 17.73 | 2300 | 640
2014-11-05 | 49171 | 5.45 | 12.2 | 2.18 | 35.55 | 1300 | 1000 | 430 | 200 | 17.65 | 2300 | 630
2014-11-05 | 49172 | 5.43 | 12.4 | 2.16 | 35.5 | 1300 | 1000 | 430 | 200 | 17.83 | 2300 | 630
2014-11-05 | 49173 | 5.45 | 12.3 | 2.14 | 35.5 | 1300 | 1000 | 493 | 200 | 17.75 | 2300 | 693
2014-11-05 | 49174 | 5.44 | 12.4 | 2.15 | 35.55 | 1300 | 1000 | 450 | 200 | 17.84 | 2300 | 650
2014-11-05 | 49175 | 2.72 | 14.8 | 2.14 | 35.5 | 1400 | 1000 | 481 | 200 | 17.52 | 2400 | 681
2014-11-05 | 49176 | 2.72 | 14.8 | 2.15 | 35.55 | 1300 | 1000 | 500 | 200 | 17.52 | 2300 | 700
2014-11-05 | 49177 | 2.6 | 14.9 | 3.24 | 35.5 | 1300 | 1000 | 480 | 200 | 17.5 | 2300 | 680
2014-11-05 | 49178 | 2.68 | 15 | 3.29 | 35.01 | 1300 | 1000 | 450 | 200 | 17.68 | 2300 | 650
2014-11-05 | 49179 | 2.73 | 17.8 | 2.16 | 38.54 | 1300 | 1000 | 552 | 200 | 20.53 | 2300 | 752
2014-11-05 | 49180 | 2.67 | 14.8 | 2.14 | 35.5 | 1300 | 1000 | 517 | 200 | 17.47 | 2300 | 717
2014-11-05 | 49181 | 2.78 | 14.8 | 2.15 | 35.52 | 1000 | 1000 | 454 | 200 | 17.58 | 2000 | 654
2014-11-06 | 49182 | 2.77 | 14.8 | 2.14 | 35.5 | 1000 | 1000 | 441 | 200 | 17.57 | 2000 | 641
2014-11-06 | 49183 | 2.74 | 14.8 | 2.14 | 35.58 | 1000 | 1000 | 495 | 200 | 17.54 | 2000 | 695
2014-11-06 | 49184 | 2.79 | 14.9 | 2.16 | 35.5 | 1000 | 1000 | 420 | 200 | 17.69 | 2000 | 620
2014-11-06 | 49185 | 2.77 | 14.8 | 2.15 | 35.55 | 1000 | 1500 | 548 | 200 | 17.57 | 2500 | 748
2014-11-06 | 49186 | 2.74 | 14.5 | 2.17 | 35 | 1300 | 1500 | 490 | 200 | 17.24 | 2800 | 690
2014-11-06 | 49187 | 2.73 | 17.3 | 2.16 | 38.05 | 1200 | 1000 | 496 | 200 | 20.03 | 2200 | 696
2014-11-06 | 49188 | 2.87 | 14.7 | 2.24 | 35.5 | 1300 | 1000 | 519 | 200 | 17.57 | 2300 | 719
2014-11-06 | 49189 | 2.74 | 14.8 | 2.14 | 35.53 | 1000 | 1000 | 541 | 200 | 17.54 | 2000 | 741
2014-11-07 | 49190 | 2.76 | 14.9 | 2.13 | 35.5 | 1000 | 1500 | 449 | 200 | 17.66 | 2500 | 649
2014-11-07 | 49191 | 2.73 | 14.9 | 2.18 | 35.55 | 1000 | 1500 | 551 | 200 | 17.63 | 2500 | 751
2014-11-07 | 49192 | 2.75 | 14.7 | 2.18 | 35.5 | 1000 | 1500 | 440 | 200 | 17.45 | 2500 | 640
2014-11-07 | 49193 | 2.75 | 14.8 | 2.16 | 35.54 | 1000 | 1500 | 535 | 200 | 17.55 | 2500 | 735
2014-11-07 | 49194 | 2.75 | 14.8 | 2.14 | 35.5 | 1000 | 1500 | 420 | 200 | 17.55 | 2500 | 620
2014-11-07 | 49195 | 2.77 | 14.9 | 2.2 | 35.55 | 1000 | 1500 | 515 | 200 | 17.67 | 2500 | 715
2014-11-07 | 49196 | 2.75 | 14.8 | 2.14 | 35.53 | 1000 | 1000 | 535 | 200 | 17.55 | 2000 | 735
2014-11-07 | 49197 | 2.78 | 14.6 | 2.15 | 35.53 | 1000 | 1000 | 500 | 200 | 17.38 | 2000 | 700
2014-11-07 | 49198 | 2.85 | 14.5 | 3.33 | 35 | 1300 | 1000 | 645 | 200 | 17.35 | 2300 | 845
2014-11-07 | 49199 | 2.8 | 15.7 | 3.25 | 36 | 1300 | 1000 | 555 | 200 | 18.5 | 2300 | 755
2014-11-07 | 49200 | 2.76 | 17.8 | 2.12 | 38.5 | 1300 | 1000 | 588 | 200 | 20.56 | 2300 | 788
2014-11-07 | 49201 | 2.72 | 14.7 | 2.19 | 35.21 | 1300 | 1500 | 561 | 200 | 17.42 | 2800 | 761
2014-11-08 | 49202 | 2.76 | 14.7 | 2.15 | 35.5 | 1050 | 1000 | 390 | 200 | 17.46 | 2050 | 590
2014-11-08 | 49203 | 2.72 | 14.8 | 2.14 | 35.5 | 1000 | 1000 | 440 | 200 | 17.52 | 2000 | 640
2014-11-08 | 49204 | 2.72 | 14.8 | 2.15 | 35.55 | 1000 | 1000 | 450 | 200 | 17.52 | 2000 | 650
2014-11-08 | 49205 | 2.73 | 14.8 | 2.15 | 35.5 | 1100 | 1000 | 490 | 200 | 17.53 | 2100 | 690
2014-11-08 | 49206 | 2.72 | 14.6 | 2.15 | 35.5 | 1000 | 1000 | 370 | 200 | 17.32 | 2000 | 570
2014-11-08 | 49207 | 2.8 | 14.8 | 2.16 | 35.5 | 1000 | 1000 | 490 | 200 | 17.6 | 2000 | 690
2014-11-08 | 49208 | 2.73 | 14.8 | 2.17 | 35.5 | 1000 | 1500 | 497 | 200 | 17.53 | 2500 | 697
2014-11-08 | 49209 | 2.81 | 14.9 | 2.14 | 35.51 | 1000 | 1500 | 531 | 200 | 17.71 | 2500 | 731
2014-11-08 | 49210 | 2.78 | 13.8 | 2.15 | 34.5 | 1000 | 1500 | 460 | 200 | 16.58 | 2500 | 660
2014-11-08 | 49211 | 2.79 | 14.8 | 2.17 | 35.03 | 1000 | 1000 | 492 | 200 | 17.59 | 2000 | 692
2014-11-08 | 49212 | 2.85 | 17.5 | 2.24 | 38.5 | 1000 | 1000 | 680 | 0 | 20.35 | 2000 | 680
2014-11-09 | 49213 | 2.75 | 14.8 | 2.18 | 35.5 | 1000 | 1000 | 490 | 200 | 17.55 | 2000 | 690
2014-11-09 | 49214 | 2.73 | 14.8 | 2.16 | 35.5 | 1000 | 1000 | 470 | 200 | 17.53 | 2000 | 670
2014-11-09 | 49215 | 2.73 | 14.8 | 2.15 | 35.5 | 1000 | 1000 | 685 | 200 | 17.53 | 2000 | 885
2014-11-09 | 49216 | 2.73 | 14.9 | 2.16 | 35.55 | 1000 | 1000 | 660 | 200 | 17.63 | 2000 | 860
2014-11-09 | 49217 | 2.73 | 14.8 | 2.15 | 35.5 | 1000 | 1000 | 500 | 200 | 17.53 | 2000 | 700
2014-11-09 | 49218 | 2.73 | 14.9 | 2.16 | 35.58 | 1000 | 1500 | 713 | 200 | 17.63 | 2500 | 913
2014-11-09 | 49219 | 2.74 | 14.8 | 2.16 | 35.55 | 1000 | 1000 | 428 | 200 | 17.54 | 2000 | 628
2014-11-09 | 49220 | 2.73 | 14.8 | 2.15 | 35.5 | 1100 | 1000 | 579 | 200 | 17.53 | 2100 | 779
2014-11-09 | 49221 | 2.71 | 14.6 | 3.32 | 35.03 | 1000 | 1000 | 444 | 200 | 17.31 | 2000 | 644
2014-11-09 | 49222 | 2.91 | 17.2 | 2.24 | 38.5 | 1000 | 1000 | 615 | 0 | 20.11 | 2000 | 615
2014-11-09 | 49223 | 2.79 | 14.9 | 2.18 | 35.5 | 1000 | 1000 | 480 | 200 | 17.69 | 2000 | 680
2014-11-10 | 49224 | 2.78 | 14.8 | 2.17 | 35.5 | 1000 | 1000 | 525 | 200 | 17.58 | 2000 | 725
2014-11-10 | 49225 | 2.87 | 14.8 | 2.19 | 35.5 | 1000 | 1000 | 460 | 200 | 17.67 | 2000 | 660
2014-11-10 | 49226 | 2.86 | 15 | 2.18 | 35.55 | 1000 | 1000 | 430 | 200 | 17.86 | 2000 | 630
2014-11-10 | 49227 | 2.78 | 14.8 | 2.18 | 35.53 | 1000 | 1000 | 530 | 200 | 17.58 | 2000 | 730
2014-11-10 | 49228 | 2.79 | 14.9 | 2.15 | 35.5 | 1000 | 1000 | 455 | 200 | 17.69 | 2000 | 655
2014-11-10 | 49229 | 2.73 | 14.8 | 2.16 | 35.5 | 1000 | 1000 | 460 | 200 | 17.53 | 2000 | 660
2014-11-10 | 49230 | 2.74 | 14.8 | 2.16 | 35.55 | 1000 | 1000 | 525 | 200 | 17.54 | 2000 | 725
2014-11-10 | 49231 | 2.75 | 14.8 | 2.16 | 35.58 | 1000 | 1000 | 550 | 200 | 17.55 | 2000 | 750
2014-11-10 | 49232 | 2.72 | 14.8 | 2.16 | 35.55 | 1000 | 1000 | 466 | 200 | 17.52 | 2000 | 666
2014-11-10 | 49233 | 2.75 | 14.8 | 2.17 | 35.5 | 1000 | 1000 | 449 | 200 | 17.55 | 2000 | 649
2014-11-10 | 49234 | 2.77 | 14.8 | 2.16 | 35.51 | 1000 | 1000 | 389 | 200 | 17.57 | 2000 | 589
2014-11-10 | 49235 | 2.76 | 13.5 | 2.15 | 34 | 1000 | 1000 | 432 | 200 | 16.26 | 2000 | 632
2014-11-10 | 49236 | 2.95 | 17.2 | 2.24 | 38.5 | 1000 | 1000 | 492 | 0 | 20.15 | 2000 | 492
2014-11-10 | 49237 | 5.47 | 12.1 | 1.54 | 35.52 | 1000 | 1000 | 438 | 200 | 17.57 | 2000 | 638
2014-11-10 | 49238 | 5.43 | 12.4 | 1.45 | 35.55 | 1000 | 1000 | 360 | 200 | 17.83 | 2000 | 560
2014-11-11 | 49239 | 5.43 | 12.4 | 1.47 | 35.5 | 1050 | 1500 | 435 | 200 | 17.83 | 2550 | 635
2014-11-11 | 49240 | 5.44 | 12.5 | 1.44 | 35.51 | 1100 | 1500 | 430 | 200 | 17.94 | 2600 | 630
2014-11-11 | 49241 | 5.43 | 12.3 | 1.46 | 35.55 | 1000 | 1500 | 405 | 200 | 17.73 | 2500 | 605
2014-11-11 | 49242 | 5.44 | 12.4 | 1.46 | 35.5 | 1100 | 1000 | 490 | 200 | 17.84 | 2100 | 690
2014-11-11 | 49243 | 5.45 | 12.3 | 1.45 | 35.58 | 1000 | 1000 | 510 | 200 | 17.75 | 2000 | 710
2014-11-11 | 49244 | 5.44 | 12.2 | 1.45 | 35.5 | 1000 | 1000 | 465 | 200 | 17.64 | 2000 | 665
2014-11-11 | 49245 | 5.45 | 12.2 | 1.53 | 35.53 | 1000 | 1000 | 400 | 200 | 17.65 | 2000 | 600
2014-11-11 | 49246 | 5.49 | 12.1 | 1.53 | 35.5 | 1000 | 1000 | 499 | 200 | 17.59 | 2000 | 699
2014-11-11 | 49247 | 5.49 | 12.1 | 1.54 | 35.5 | 1000 | 1000 | 349 | 200 | 17.59 | 2000 | 549
2014-11-11 | 49248 | 5.47 | 11.6 | 1.54 | 35 | 1000 | 1000 | 376 | 200 | 17.07 | 2000 | 576
2014-11-11 | 49249 | 5.46 | 15.5 | 1.55 | 38.5 | 1000 | 1000 | 450 | 200 | 20.96 | 2000 | 650
2014-11-11 | 49250 | 5.47 | 11.7 | 1.56 | 35.5 | 1000 | 1000 | 430 | 0 | 17.17 | 2000 | 430
2014-11-11 | 49251 | 5.42 | 12.2 | 1.45 | 35.5 | 1100 | 1500 | 470 | 200 | 17.62 | 2600 | 670
2014-11-11 | 49252 | 5.45 | 12.4 | 1.46 | 35.5 | 1150 | 1500 | 451 | 200 | 17.85 | 2650 | 651
2014-11-12 | 49253 | 5.44 | 12.2 | 1.45 | 35.58 | 1000 | 1000 | 370 | 200 | 17.64 | 2000 | 570
2014-11-12 | 49254 | 5.46 | 12.4 | 1.45 | 35.5 | 1000 | 1000 | 440 | 200 | 17.86 | 2000 | 640
2014-11-12 | 49255 | 5.44 | 12.2 | 1.46 | 35.55 | 1000 | 1500 | 400 | 200 | 17.64 | 2500 | 600
2014-11-12 | 49256 | 5.43 | 12.4 | 1.47 | 35.5 | 1150 | 1500 | 455 | 200 | 17.83 | 2650 | 655
2014-11-12 | 49257 | 5.44 | 12.4 | 1.48 | 35.55 | 1000 | 1500 | 430 | 200 | 17.84 | 2500 | 630
2014-11-12 | 49258 | 5.45 | 12.1 | 3.21 | 35.53 | 1000 | 1500 | 450 | 150 | 17.55 | 2500 | 600
2014-11-12 | 49259 | 5.43 | 11.8 | 3.31 | 35.5 | 1000 | 1000 | 453 | 150 | 17.23 | 2000 | 603
2014-11-12 | 49260 | 5.45 | 12.1 | 3.31 | 35.5 | 1000 | 1000 | 444 | 150 | 17.55 | 2000 | 594
2014-11-12 | 49261 | 5.45 | 12.1 | 3.32 | 35.51 | 1000 | 1000 | 540 | 150 | 17.55 | 2000 | 690
2014-11-12 | 49262 | 5.48 | 7 | 3.25 | 30.05 | 1000 | 1000 | 386 | 150 | 12.48 | 2000 | 536
2014-11-12 | 49263 | 5.47 | 14.7 | 1.63 | 38.5 | 1000 | 1000 | 370 | 0 | 20.17 | 2000 | 370
2014-11-12 | 49264 | 5.47 | 12 | 1.54 | 35.5 | 1000 | 1000 | 490 | 200 | 17.47 | 2000 | 690
2014-11-12 | 49265 | 5.45 | 12.3 | 1.46 | 35.5 | 1000 | 1000 | 410 | 200 | 17.75 | 2000 | 610
2014-11-12 | 49266 | 5.42 | 12.4 | 1.48 | 35.55 | 1000 | 1000 | 420 | 200 | 17.82 | 2000 | 620
2014-11-13 | 49267 | 5.43 | 12.4 | 1.48 | 35.5 | 1000 | 1500 | 510 | 200 | 17.83 | 2500 | 710
2014-11-13 | 49268 | 5.45 | 12.4 | 1.47 | 35.55 | 1000 | 1500 | 490 | 200 | 17.85 | 2500 | 690
2014-11-13 | 49269 | 5.44 | 12.4 | 1.47 | 35.55 | 1000 | 1500 | 430 | 200 | 17.84 | 2500 | 630
2014-11-13 | 49270 | 5.45 | 11.4 | 1.45 | 34.5 | 1000 | 1000 | 435 | 200 | 16.85 | 2000 | 635
2014-11-13 | 49271 | 5.45 | 12.4 | 1.48 | 35.5 | 1000 | 1000 | 445 | 200 | 17.85 | 2000 | 645
2014-11-13 | 49272 | 5.48 | 12.1 | 1.49 | 35.5 | 1000 | 1000 | 456 | 200 | 17.58 | 2000 | 656
2014-11-13 | 49273 | 5.46 | 12.2 | 1.45 | 35.5 | 1000 | 1000 | 468 | 200 | 17.66 | 2000 | 668
2014-11-13 | 49274 | 5.47 | 12.1 | 1.53 | 35.51 | 1000 | 1000 | 383 | 200 | 17.57 | 2000 | 583
2014-11-13 | 49275 | 5.47 | 12.2 | 1.49 | 35.5 | 1000 | 1000 | 483 | 200 | 17.67 | 2000 | 683
2014-11-13 | 49276 | 5.48 | 12 | 3.35 | 35.03 | 1000 | 1000 | 417 | 200 | 17.48 | 2000 | 617
2014-11-13 | 49277 | 5.48 | 14.6 | 1.61 | 38.5 | 1000 | 1000 | 590 | 0 | 20.08 | 2000 | 590
2014-11-13 | 49278 | 5.44 | 12.1 | 1.49 | 35.5 | 1000 | 1000 | 563 | 200 | 17.54 | 2000 | 763
2014-11-13 | 49279 | 5.44 | 12.3 | 1.45 | 35.5 | 1000 | 1000 | 592 | 200 | 17.74 | 2000 | 792
2014-11-13 | 49280 | 5.45 | 12.4 | 1.44 | 35.5 | 1000 | 1000 | 440 | 200 | 17.85 | 2000 | 640
2014-11-14 | 49281 | 5.45 | 12.4 | 1.46 | 35.5 | 1000 | 1500 | 445 | 200 | 17.85 | 2500 | 645
2014-11-14 | 49282 | 5.44 | 12.4 | 1.47 | 35.5 | 1000 | 1500 | 445 | 200 | 17.84 | 2500 | 645
2014-11-14 | 49283 | 5.44 | 12.4 | 1.46 | 35.55 | 1000 | 1500 | 450 | 200 | 17.84 | 2500 | 650
2014-11-14 | 49284 | 5.46 | 14.4 | 1.45 | 39.46 | 1100 | 1000 | 535 | 200 | 19.86 | 2100 | 735
2014-11-15 | 49285 | 5.46 | 15.2 | 1.8 | 39 | 1000 | 1000 | 580 | 0 | 20.66 | 2000 | 580
2014-11-15 | 49286 | 5.44 | 10.8 | 1.45 | 36 | 1000 | 1000 | 505 | 200 | 16.24 | 2000 | 705
2014-11-15 | 49287 | 5.43 | 10.8 | 1.45 | 36 | 1000 | 1000 | 490 | 200 | 16.23 | 2000 | 690
2014-11-16 | 49288 | 5.42 | 10.9 | 1.46 | 36 | 1100 | 1000 | 425 | 200 | 16.32 | 2100 | 625
2014-11-16 | 49289 | 5.43 | 10.8 | 1.47 | 36 | 1000 | 1000 | 461 | 200 | 16.23 | 2000 | 661
2014-11-16 | 49290 | 5.44 | 10.9 | 1.46 | 36.05 | 1000 | 1000 | 392 | 200 | 16.34 | 2000 | 592
2014-11-16 | 49291 | 5.43 | 10.7 | 1.46 | 36 | 1000 | 1000 | 535 | 200 | 16.13 | 2000 | 735
2014-11-16 | 49292 | 5.44 | 10.8 | 1.43 | 36 | 1000 | 1000 | 468 | 200 | 16.24 | 2000 | 668
2014-11-16 | 49293 | 5.45 | 10.8 | 1.51 | 36 | 1000 | 1000 | 539 | 200 | 16.25 | 2000 | 739
2014-11-16 | 49294 | 5.46 | 10.8 | 3.32 | 36.03 | 1000 | 1000 | 402 | 150 | 16.26 | 2000 | 552
2014-11-16 | 49295 | 5.46 | 10.8 | 3.36 | 36.02 | 1000 | 1000 | 420 | 150 | 16.26 | 2000 | 570
2014-11-16 | 49296 | 5.45 | 9.3 | 3.35 | 34.55 | 1000 | 1000 | 441 | 250 | 14.75 | 2000 | 691
2014-11-16 | 49297 | 5.43 | 12.6 | 1.55 | 39.05 | 1000 | 1000 | 480 | 0 | 18.03 | 2000 | 480
2014-11-16 | 49298 | 5.45 | 10.8 | 1.45 | 36.05 | 1000 | 1000 | 370 | 200 | 16.25 | 2000 | 570
2014-11-16 | 49299 | 5.43 | 10.8 | 1.45 | 36 | 1050 | 1000 | 445 | 200 | 16.23 | 2050 | 645
2014-11-17 | 49300 | 5.45 | 11.6 | 3.26 | 36.05 | 1000 | 1000 | 470 | 200 | 17.05 | 2000 | 670
2014-11-17 | 49301 | 5.42 | 10.8 | 3.35 | 36 | 1000 | 1000 | 300 | 150 | 16.22 | 2000 | 450
2014-11-17 | 49302 | 5.41 | 10.4 | 3.42 | 35 | 1000 | 1000 | 422 | 150 | 15.81 | 2000 | 572
2014-11-17 | 49303 | 5.43 | 12.1 | 1.51 | 39.05 | 1000 | 1000 | 534 | 200 | 17.53 | 2000 | 734
2014-11-17 | 49304 | 5.44 | 10.8 | 1.45 | 36 | 1000 | 1000 | 453 | 200 | 16.24 | 2000 | 653
2014-11-17 | 49305 | 5.47 | 10.8 | 1.43 | 36.05 | 1000 | 1000 | 486 | 200 | 16.27 | 2000 | 686
2014-11-17 | 49306 | 5.45 | 10.8 | 1.45 | 36 | 1000 | 1000 | 350 | 200 | 16.25 | 2000 | 550
2014-11-17 | 49307 | 5.42 | 10.8 | 1.45 | 36 | 1000 | 1000 | 420 | 200 | 16.22 | 2000 | 620
2014-11-17 | 49308 | 5.43 | 10.8 | 1.43 | 36.04 | 1000 | 1000 | 495 | 200 | 16.23 | 2000 | 695
2014-11-17 | 49309 | 5.41 | 10.4 | 1.44 | 35.05 | 1100 | 1000 | 458 | 200 | 15.81 | 2100 | 658
2014-11-17 | 49310 | 5.83 | 11.7 | 1.51 | 39 | 1050 | 1000 | 350 | 0 | 17.53 | 2050 | 350
2014-11-18 | 49311 | 5.44 | 11.45 | 1.45 | 36.65 | 1000 | 1500 | 495 | 200 | 16.89 | 2500 | 695
2014-11-18 | 49312 | 5.45 | 11.45 | 1.46 | 36.67 | 1000 | 1000 | 405 | 200 | 16.9 | 2000 | 605
2014-11-18 | 49313 | 5.46 | 11.45 | 1.51 | 36.68 | 1000 | 1000 | 570 | 200 | 16.91 | 2000 | 770
2014-11-18 | 49314 | 5.45 | 11.45 | 1.46 | 36.65 | 1000 | 1000 | 486 | 200 | 16.9 | 2000 | 686
2014-11-18 | 49315 | 5.46 | 11.55 | 1.43 | 36.72 | 1000 | 1000 | 465 | 200 | 17.01 | 2000 | 665
2014-11-18 | 49316 | 5.43 | 11.45 | 1.43 | 36.65 | 1000 | 1000 | 584 | 200 | 16.88 | 2000 | 784
2014-11-18 | 49317 | 5.45 | 11.45 | 1.45 | 36.69 | 1000 | 1000 | 455 | 200 | 16.9 | 2000 | 655
2014-11-18 | 49318 | 5.5 | 11.45 | 1.46 | 36.65 | 1000 | 1000 | 436 | 200 | 16.95 | 2000 | 636
2014-11-18 | 49319 | 5.45 | 9.95 | 3.31 | 35.65 | 1000 | 1000 | 536 | 150 | 15.4 | 2000 | 686
2014-11-18 | 49320 | 5.43 | 12.05 | 3.35 | 36.65 | 1100 | 1000 | 425 | 150 | 17.48 | 2100 | 575
2014-11-18 | 49321 | 5.83 | 12.35 | 1.52 | 39.65 | 1100 | 1000 | 495 | 0 | 18.18 | 2100 | 495
2014-11-19 | 49322 | 5.43 | 11.45 | 1.44 | 36.73 | 1000 | 1000 | 475 | 200 | 16.88 | 2000 | 675
2014-11-19 | 49323 | 5.44 | 11.45 | 1.45 | 36.7 | 1000 | 1000 | 429 | 200 | 16.89 | 2000 | 629
2014-11-19 | 49324 | 5.43 | 11.45 | 1.44 | 36.68 | 1000 | 1000 | 446 | 200 | 16.88 | 2000 | 646
2014-11-19 | 49325 | 5.48 | 11.45 | 1.43 | 36.7 | 1000 | 1000 | 447 | 200 | 16.93 | 2000 | 647
2014-11-19 | 49326 | 5.49 | 11.45 | 1.45 | 36.65 | 1000 | 1000 | 405 | 200 | 16.94 | 2000 | 605
2014-11-19 | 49327 | 5.43 | 11.45 | 1.48 | 36.65 | 1000 | 1000 | 574 | 200 | 16.88 | 2000 | 774
2014-11-19 | 49328 | 5.45 | 11.45 | 1.48 | 36.7 | 1000 | 1000 | 467 | 200 | 16.9 | 2000 | 667
2014-11-19 | 49329 | 5.42 | 11.45 | 1.45 | 36.67 | 1000 | 1000 | 493 | 200 | 16.87 | 2000 | 693
2014-11-19 | 49330 | 5.49 | 11.45 | 1.43 | 36.65 | 1000 | 1000 | 463 | 200 | 16.94 | 2000 | 663
2014-11-19 | 49331 | 5.45 | 11.45 | 1.45 | 36.65 | 1000 | 1000 | 502 | 200 | 16.9 | 2000 | 702
2014-11-19 | 49332 | 5.43 | 10.85 | 1.42 | 35.65 | 1000 | 1000 | 504 | 200 | 16.28 | 2000 | 704
2014-11-19 | 49333 | 5.83 | 12.35 | 1.51 | 39.65 | 1000 | 1000 | 490 | 0 | 18.18 | 2000 | 490
2014-11-19 | 49334 | 5.42 | 11.45 | 1.45 | 36.65 | 1000 | 1000 | 340 | 200 | 16.87 | 2000 | 540
2014-11-19 | 49335 | 5.45 | 11.45 | 1.45 | 36.7 | 1000 | 1000 | 490 | 200 | 16.9 | 2000 | 690
2014-11-19 | 49336 | 5.44 | 11.45 | 1.46 | 36.66 | 1100 | 1000 | 365 | 200 | 16.89 | 2100 | 565
2014-11-20 | 49337 | 5.45 | 11.45 | 1.45 | 36.65 | 1000 | 1000 | 445 | 200 | 16.9 | 2000 | 645
2014-11-20 | 49338 | 5.45 | 11.55 | 1.44 | 36.7 | 1000 | 1000 | 354 | 200 | 17 | 2000 | 554
2014-11-20 | 49339 | 5.45 | 11.45 | 1.45 | 36.65 | 1000 | 1000 | 462 | 200 | 16.9 | 2000 | 662
2014-11-20 | 49340 | 5.44 | 11.45 | 1.44 | 36.65 | 1000 | 1000 | 507 | 200 | 16.89 | 2000 | 707
2014-11-20 | 49341 | 5.47 | 11.45 | 3.28 | 36.7 | 1000 | 1000 | 420 | 150 | 16.92 | 2000 | 570
2014-11-20 | 49342 | 5.44 | 10.95 | 3.31 | 36.16 | 1000 | 1000 | 539 | 150 | 16.39 | 2000 | 689
2014-11-20 | 49343 | 5.44 | 10.95 | 3.24 | 36.15 | 1000 | 1000 | 452 | 150 | 16.39 | 2000 | 602
2014-11-20 | 49344 | 5.45 | 10.95 | 3.27 | 36.18 | 1000 | 1000 | 500 | 150 | 16.4 | 2000 | 650
2014-11-20 | 49345 | 5.51 | 10.95 | 3.35 | 36.15 | 1000 | 1000 | 385 | 150 | 16.46 | 2000 | 535
2014-11-20 | 49346 | 5.43 | 10.45 | 3.45 | 35.7 | 1150 | 1000 | 417 | 150 | 15.88 | 2150 | 567
2014-11-20 | 49347 | 5.45 | 9.95 | 3.38 | 34.65 | 1050 | 1000 | 418 | 150 | 15.4 | 2050 | 568
2014-11-21 | 49348 | 5.89 | 13.21 | 1.55 | 39.7 | 1100 | 1000 | 300 | 0 | 19.1 | 2100 | 300
2014-11-21 | 49349 | 5.36 | 11.26 | 1.42 | 36.2 | 1500 | 500 | 305 | 200 | 16.62 | 2000 | 505
2014-11-22 | 49350 | 5.4 | 11.19 | 1.43 | 36.15 | 1500 | 500 | 290 | 200 | 16.59 | 2000 | 490
2014-11-22 | 49351 | 5.48 | 11.3 | 1.49 | 36.2 | 1500 | 500 | 245 | 200 | 16.78 | 2000 | 445
2014-11-22 | 49352 | 5.49 | 11.31 | 1.47 | 36.18 | 1500 | 1000 | 225 | 200 | 16.8 | 2500 | 425
2014-11-22 | 49353 | 5.52 | 11.32 | 1.48 | 36.16 | 1500 | 500 | 250 | 200 | 16.84 | 2000 | 450
2014-11-22 | 49354 | 5.48 | 13.8 | 1.44 | 38.65 | 1500 | 500 | 492 | 200 | 19.28 | 2000 | 692
2014-11-22 | 49355 | 5.48 | 11.1 | 1.45 | 36.15 | 1500 | 500 | 260 | 200 | 16.58 | 2000 | 460
2014-11-22 | 49356 | 5.52 | 11.2 | 1.48 | 36.2 | 1500 | 500 | 230 | 200 | 16.72 | 2000 | 430
2014-11-22 | 49357 | 5.52 | 11.17 | 1.46 | 36.15 | 1500 | 500 | 230 | 200 | 16.69 | 2000 | 430
2014-11-22 | 49358 | 5.47 | 11.38 | 1.45 | 36.2 | 1500 | 500 | 375 | 200 | 16.85 | 2000 | 575
2014-11-22 | 49359 | 5.44 | 11.38 | 2.45 | 35.38 | 1500 | 1500 | 320 | 150 | 16.82 | 3000 | 470
2014-11-22 | 49360 | 5.29 | 11.18 | 2.48 | 34.93 | 1500 | 1000 | 325 | 150 | 16.47 | 2500 | 475
2014-11-22 | 49361 | 5.88 | 12.53 | 1.55 | 39.65 | 1500 | 500 | 294 | 0 | 18.41 | 2000 | 294
2014-11-22 | 49362 | 5.45 | 11.48 | 1.44 | 36.73 | 1500 | 500 | 337 | 200 | 16.93 | 2000 | 537
2014-11-22 | 49363 | 5.5 | 11.2 | 1.45 | 36.66 | 1500 | 500 | 343 | 200 | 16.7 | 2000 | 543
2014-11-23 | 49364 | 5.48 | 11.1 | 1.44 | 36.67 | 1500 | 500 | 290 | 200 | 16.58 | 2000 | 490
2014-11-23 | 49365 | 5.52 | 11.09 | 1.45 | 36.72 | 1500 | 500 | 237 | 200 | 16.61 | 2000 | 437
2014-11-23 | 49366 | 5.47 | 11.11 | 1.46 | 36.71 | 1500 | 500 | 241 | 200 | 16.58 | 2000 | 441
2014-11-23 | 49367 | 7.28 | 15.09 | 1.46 | 38.68 | 1500 | 500 | 398 | 200 | 22.37 | 2000 | 598
2014-11-23 | 49368 | 5.51 | 11.11 | 1.45 | 36.65 | 1500 | 500 | 295 | 200 | 16.62 | 2000 | 495
2014-11-23 | 49369 | 5.45 | 11.22 | 1.46 | 36.69 | 1500 | 500 | 430 | 200 | 16.67 | 2000 | 630
2014-11-23 | 49370 | 5.46 | 11.19 | 1.45 | 36.72 | 1500 | 500 | 260 | 200 | 16.65 | 2000 | 460
2014-11-23 | 49371 | 5.48 | 11.23 | 1.46 | 36.74 | 1000 | 1000 |  |  | 16.71 | 2000 | 0
2014-11-23 | 49372 | 5.51 | 11.16 | 1.43 | 36.65 | 1500 | 500 | 240 | 200 | 16.67 | 2000 | 440
2014-11-23 | 49373 | 5.43 | 11.11 | 1.45 | 36.7 | 1500 | 500 | 295 | 200 | 16.54 | 2000 | 495
2014-11-23 | 49374 | 5.29 | 10.82 | 1.4 | 35.65 | 1550 | 500 | 270 | 200 | 16.11 | 2050 | 470
2014-11-23 | 49375 | 5.88 | 12.04 | 1.51 | 39.7 | 1600 | 500 | 313 | 0 | 17.92 | 2100 | 313
2014-11-23 | 49376 | 5.48 | 11.11 | 1.45 | 36.65 | 1500 | 500 | 323 | 200 | 16.59 | 2000 | 523
2014-11-23 | 49377 | 5.49 | 11.11 | 1.46 | 36.65 | 1500 | 500 | 270 | 200 | 16.6 | 2000 | 470
2014-11-23 | 49378 | 5.51 | 11.11 | 1.46 | 36.68 | 1500 | 500 | 277 | 200 | 16.62 | 2000 | 477
2014-11-24 | 49379 | 5.51 | 10.69 | 1.46 | 36.27 | 1500 | 500 | 209 | 200 | 16.2 | 2000 | 409
2014-11-24 | 49380 | 5.48 | 10.7 | 1.47 | 36.25 | 1500 | 500 | 302 | 200 | 16.18 | 2000 | 502
2014-11-24 | 49381 | 5.5 | 10.71 | 1.47 | 36.3 | 1500 | 700 | 325 | 200 | 16.21 | 2200 | 525
2014-11-24 | 49382 | 5.46 | 10.71 | 1.45 | 36.25 | 1600 | 500 | 325 | 200 | 16.17 | 2100 | 525
2014-11-24 | 49383 | 5.47 | 10.61 | 1.45 | 36.3 | 1500 | 500 | 230 | 200 | 16.08 | 2000 | 430
2014-11-24 | 49384 | 5.46 | 10.72 | 1.43 | 36.25 | 1500 | 1000 | 320 | 200 | 16.18 | 2500 | 520
2014-11-24 | 49385 | 5.47 | 10.72 | 1.44 | 36.3 | 1600 | 500 | 310 | 200 | 16.19 | 2100 | 510
2014-11-24 | 49386 | 5.47 | 10.53 | 1.45 | 36.25 | 1500 | 500 | 270 | 200 | 16 | 2000 | 470
2014-11-24 | 49387 | 5.5 | 10.7 | 1.46 | 36.25 | 1500 | 1000 | 325 | 200 | 16.2 | 2500 | 525
2014-11-24 | 49388 | 5.33 | 10.39 | 1.47 | 35.25 | 1500 | 500 | 245 | 200 | 15.72 | 2000 | 445
2014-11-24 | 49389 | 5.96 | 11.66 | 1.56 | 39.26 | 1500 | 500 | 337 | 0 | 17.62 | 2000 | 337
2014-11-24 | 49390 | 5.46 | 10.92 | 1.45 | 36.3 | 1500 | 500 | 222 | 200 | 16.38 | 2000 | 422
2014-11-24 | 49391 | 5.48 | 10.81 | 1.45 | 36.3 | 1500 | 500 | 190 | 200 | 16.29 | 2000 | 390
2014-11-25 | 49392 | 5.49 | 11.31 | 1.43 | 36.75 | 1500 | 500 | 225 | 200 | 16.8 | 2000 | 425
2014-11-25 | 49393 | 5.43 | 10.71 | 1.46 | 36.27 | 1500 | 500 | 345 | 200 | 16.14 | 2000 | 545
2014-11-25 | 49394 | 5.5 | 10.8 | 3.28 | 36.25 | 1500 | 500 | 382 | 150 | 16.3 | 2000 | 532
2014-11-25 | 49395 | 5.43 | 10.71 | 3.34 | 36.25 | 1500 | 500 | 270 | 150 | 16.14 | 2000 | 420
2014-11-25 | 49396 | 5.48 | 10.72 | 3.27 | 36.3 | 1500 | 500 | 345 | 150 | 16.2 | 2000 | 495
2014-11-25 | 49397 | 5.48 | 10.82 | 3.29 | 36.25 | 1500 | 500 | 211 | 150 | 16.3 | 2000 | 361
2014-11-25 | 49398 | 5.29 | 10.4 | 3.4 | 35.25 | 1500 | 500 | 205 | 150 | 15.69 | 2000 | 355
2014-11-25 | 49399 | 5.8 | 13.43 | 1.45 | 39.3 | 1050 | 1000 | 460 | 200 | 19.23 | 2050 | 660
2014-11-25 | 49400 | 5.4 | 10.73 | 1.44 | 36.3 | 1000 | 1000 | 330 | 200 | 16.13 | 2000 | 530
2014-11-25 | 49401 | 5.4 | 10.72 | 1.45 | 36.25 | 1000 | 1000 | 345 | 200 | 16.12 | 2000 | 545
2014-11-25 | 49402 | 5.4 | 10.24 | 1.46 | 35.35 | 1000 | 1000 | 365 | 200 | 15.64 | 2000 | 565
2014-11-25 | 49403 | 5.8 | 11.69 | 1.59 | 39.3 | 1000 | 1000 | 403 | 0 | 17.49 | 2000 | 403
2014-11-25 | 49404 | 5.4 | 10.72 | 1.45 | 36.25 | 1000 | 1000 | 330 | 200 | 16.12 | 2000 | 530
2014-11-26 | 49405 | 5.4 | 10.72 | 1.43 | 36.3 | 1000 | 1000 | 447 | 200 | 16.12 | 2000 | 647
2014-11-26 | 49406 | 5.4 | 10.87 | 1.45 | 36.3 | 1000 | 1000 | 453 | 200 | 16.27 | 2000 | 653
2014-11-26 | 49407 | 5.4 | 10.75 | 1.42 | 36.25 | 1000 | 1000 | 471 | 200 | 16.15 | 2000 | 671
2014-11-26 | 49408 | 5.4 | 10.84 | 1.45 | 36.3 | 1000 | 1000 | 450 | 200 | 16.24 | 2000 | 650
2014-11-26 | 49409 | 5.4 | 10.8 | 1.42 | 36.25 | 1000 | 1000 | 440 | 200 | 16.2 | 2000 | 640
2014-11-26 | 49410 | 5.4 | 10.8 | 1.46 | 36.25 | 1000 | 1000 | 365 | 200 | 16.2 | 2000 | 565
2014-11-26 | 49411 | 5.4 | 10.69 | 1.46 | 36.25 | 1000 | 1000 | 450 | 200 | 16.09 | 2000 | 650
2014-11-26 | 49412 | 5.4 | 10.8 | 1.45 | 36.3 | 1000 | 1000 | 415 | 200 | 16.2 | 2000 | 615
2014-11-26 | 49413 | 5.4 | 10.91 | 1.45 | 36.3 | 1000 | 1000 | 360 | 200 | 16.31 | 2000 | 560
2014-11-26 | 49414 | 5.4 | 9.86 | 3.27 | 35.25 | 1000 | 1500 | 320 | 150 | 15.26 | 2500 | 470
2014-11-26 | 49415 | 5.8 | 11.67 | 1.58 | 39.27 | 1000 | 1000 | 512 | 0 | 17.47 | 2000 | 512
2014-11-26 | 49416 | 5.4 | 10.68 | 1.46 | 36.25 | 1000 | 1000 | 595 | 200 | 16.08 | 2000 | 795
2014-11-26 | 49417 | 5.4 | 10.65 | 1.43 | 36.25 | 1000 | 1000 | 390 | 200 | 16.05 | 2000 | 590
2014-11-26 | 49418 | 5.4 | 10.66 | 1.46 | 36.26 | 1000 | 1000 | 472 | 200 | 16.06 | 2000 | 672
2014-11-27 | 49419 | 5.4 | 10.68 | 1.46 | 36.25 | 1000 | 1000 | 462 | 200 | 16.08 | 2000 | 662
2014-11-27 | 49420 | 5.4 | 10.67 | 1.45 | 36.25 | 1000 | 1500 | 328 | 200 | 16.07 | 2500 | 528
2014-11-27 | 49421 | 5.4 | 10.79 | 1.46 | 36.3 | 1000 | 1000 | 464 | 200 | 16.19 | 2000 | 664
2014-11-27 | 49422 | 5.4 | 10.7 | 1.45 | 36.33 | 1000 | 1000 | 460 | 200 | 16.1 | 2000 | 660
2014-11-27 | 49423 | 5.4 | 10.75 | 1.45 | 36.25 | 1000 | 1500 | 335 | 200 | 16.15 | 2500 | 535
2014-11-27 | 49424 | 5.4 | 10.73 | 1.46 | 36.3 | 1000 | 1500 | 459 | 200 | 16.13 | 2500 | 659
2014-11-27 | 49425 | 5.4 | 10.7 | 1.45 | 36.2 | 1000 | 1000 | 315 | 200 | 16.1 | 2000 | 515
2014-11-27 | 49426 | 5.4 | 10.73 | 1.46 | 36.25 | 1000 | 1500 | 345 | 200 | 16.13 | 2500 | 545
2014-11-27 | 49427 | 5.4 | 10.76 | 1.6 | 36.25 | 1000 | 1000 | 450 | 200 | 16.16 | 2000 | 650
2014-11-27 | 49428 | 5.4 | 9.88 | 3.26 | 35.25 | 1000 | 500 | 435 | 100 | 15.28 | 1500 | 535
2014-11-27 | 49429 | 5.8 | 11.67 | 1.56 | 39.25 | 1000 | 1000 | 369 | 0 | 17.47 | 2000 | 369
2014-11-27 | 49430 | 5.4 | 10.69 | 1.46 | 36.25 | 1000 | 1000 | 412 | 200 | 16.09 | 2000 | 612
2014-11-27 | 49431 | 5.4 | 10.7 | 1.43 | 36.25 | 1000 | 1000 | 440 | 200 | 16.1 | 2000 | 640
2014-11-27 | 49432 | 5.4 | 10.69 | 1.42 | 36.25 | 1000 | 1000 | 509 | 200 | 16.09 | 2000 | 709
2014-11-28 | 49433 | 5.4 | 10.73 | 1.5 | 36.25 | 1000 | 1500 | 283 | 200 | 16.13 | 2500 | 483
2014-11-28 | 49434 | 5.4 | 10.7 | 1.45 | 36.3 | 1000 | 1500 | 349 | 200 | 16.1 | 2500 | 549
2014-11-28 | 49435 | 5.4 | 10.7 | 1.46 | 36.25 | 1000 | 1000 | 450 | 200 | 16.1 | 2000 | 650
2014-11-28 | 49436 | 5.4 | 10.74 | 1.5 | 36.3 | 1000 | 1000 | 405 | 200 | 16.14 | 2000 | 605
2014-11-28 | 49437 | 5.4 | 10.8 | 1.45 | 36.3 | 1000 | 1500 | 310 | 200 | 16.2 | 2500 | 510
2014-11-28 | 49438 | 5.4 | 8.71 | 1.46 | 34.3 | 1000 | 1500 | 320 | 200 | 14.11 | 2500 | 520
2014-11-28 | 49439 | 5.4 | 10.73 | 1.45 | 36.25 | 1100 | 1000 | 510 | 200 | 16.13 | 2100 | 710
2014-11-28 | 49440 | 5.4 | 10.72 | 1.46 | 36.3 | 1000 | 1500 | 450 | 200 | 16.12 | 2500 | 650
2014-11-28 | 49441 | 5.4 | 10.7 | 1.46 | 36.25 | 1000 | 1000 | 455 | 200 | 16.1 | 2000 | 655
2014-11-28 | 49442 | 5.4 | 9.09 | 1.58 | 36.25 | 1060 | 1000 | 365 | 0 | 14.49 | 2060 | 365
2014-11-28 | 49443 | 5.4 | 10.7 | 1.48 | 36.25 | 1000 | 1000 | 403 | 200 | 16.1 | 2000 | 603
2014-11-29 | 49444 | 1.5 | 14.65 | 1.5 | 36.28 | 1000 | 1000 | 318 | 100 | 16.15 | 2000 | 418
2014-11-29 | 49445 | 1.4 | 14.65 | 1.48 | 36.3 | 1000 | 1000 | 280 | 100 | 16.05 | 2000 | 380
2014-11-29 | 49446 | 1.5 | 14.65 | 1.5 | 36.25 | 1000 | 1000 | 329 | 100 | 16.15 | 2000 | 429
2014-11-29 | 49447 | 1.5 | 14.65 | 1.48 | 36.3 | 1000 | 1000 | 200 | 100 | 16.15 | 2000 | 300
2014-11-29 | 49448 | 1.48 | 14.65 | 1.51 | 36.25 | 1000 | 1000 | 300 | 100 | 16.13 | 2000 | 400
2014-11-29 | 49449 | 1.53 | 14.65 | 1.48 | 36.3 | 1000 | 1000 | 405 | 100 | 16.18 | 2000 | 505
2014-11-29 | 49450 | 6.91 | 9.25 | 1.45 | 36.33 | 1000 | 1000 | 425 | 100 | 16.16 | 2000 | 525
2014-11-29 | 49451 | 6.92 | 9.25 | 1.46 | 36.25 | 1000 | 1000 | 450 | 100 | 16.17 | 2000 | 550
2014-11-29 | 49452 | 5.4 | 10.67 | 1.45 | 36.25 | 1000 | 1000 | 375 | 100 | 16.07 | 2000 | 475
2014-11-29 | 49453 | 5.4 | 10.75 | 1.46 | 36.25 | 1000 | 1000 | 450 | 100 | 16.15 | 2000 | 550
2014-11-29 | 49454 | 5.4 | 8.5 | 1.5 | 33.45 | 1000 | 1000 | 400 | 100 | 13.9 | 2000 | 500
2014-11-29 | 49455 | 5.8 | 11.71 | 1.54 | 39.25 | 1000 | 1000 | 550 | 0 | 17.51 | 2000 | 550
2014-11-29 | 49456 | 5.4 | 10.7 | 1.48 | 36.25 | 1000 | 1000 | 488 | 200 | 16.1 | 2000 | 688
2014-11-29 | 49457 | 5.4 | 10.75 | 1.49 | 36.28 | 1000 | 1000 | 420 | 100 | 16.15 | 2000 | 520
2014-11-29 | 49458 | 5.4 | 10.77 | 1.48 | 36.28 | 1000 | 1000 | 395 | 100 | 16.17 | 2000 | 495
2014-11-30 | 49459 | 5.4 | 10.77 | 1.44 | 36.3 | 1000 | 1500 | 474 | 100 | 16.17 | 2500 | 574
2014-11-30 | 49460 | 5.4 | 10.75 | 1.45 | 36.3 | 1000 | 1000 | 410 | 100 | 16.15 | 2000 | 510
2014-11-30 | 49461 | 5.4 | 10.73 | 1.5 | 36.32 | 1000 | 1000 | 440 | 100 | 16.13 | 2000 | 540
2014-11-30 | 49462 | 5.4 | 10.72 | 1.46 | 36.25 | 1000 | 1000 | 430 | 100 | 16.12 | 2000 | 530
2014-11-30 | 49463 | 5.4 | 10.83 | 1.47 | 36.3 | 1000 | 1500 | 405 | 100 | 16.23 | 2500 | 505
2014-11-30 | 49464 | 5.4 | 10.8 | 1.46 | 36.4 | 1000 | 1500 | 475 | 100 | 16.2 | 2500 | 575
2014-11-30 | 49465 | 5.4 | 10.76 | 1.47 | 36.25 | 1100 | 1000 | 433 | 100 | 16.16 | 2100 | 533
2014-11-30 | 49466 | 5.4 | 10.73 | 1.45 | 36.25 | 1000 | 1000 | 400 | 100 | 16.13 | 2000 | 500
2014-11-30 | 49467 | 5.4 | 10.6 | 3.23 | 36.29 | 1000 | 1000 | 415 | 100 | 16 | 2000 | 515
2014-11-30 | 49468 | 5.4 | 10.31 | 3.29 | 35.25 | 1000 | 1000 | 379 | 100 | 15.71 | 2000 | 479
2014-11-30 | 49469 | 5.8 | 11.69 | 1.56 | 39.25 | 1000 | 1000 | 540 | 0 | 17.49 | 2000 | 540
2014-11-30 | 49470 | 5.4 | 10.71 | 1.57 | 36.25 | 1000 | 1000 | 457 | 100 | 16.11 | 2000 | 557
2014-12-01 | 49471 | 5.4 | 10.65 | 1.48 | 36.25 | 1000 | 1500 | 420 | 100 | 16.05 | 2500 | 520
2014-12-01 | 49472 | 5.4 | 10.75 | 1.48 | 36.25 | 1000 | 1000 | 410 | 100 | 16.15 | 2000 | 510
2014-12-01 | 49473 | 5.4 | 10.8 | 1.44 | 36.33 | 1000 | 1000 | 410 | 100 | 16.2 | 2000 | 510
2014-12-01 | 49474 | 5.4 | 10.75 | 3.31 | 36.32 | 1000 | 1000 | 375 | 100 | 16.15 | 2000 | 475
2014-12-01 | 49475 | 5.4 | 10.35 | 3.28 | 35.34 | 1000 | 1000 | 425 | 100 | 15.75 | 2000 | 525
2014-12-01 | 49476 | 5.8 | 11.69 | 1.56 | 39.25 | 1000 | 1000 | 567 | 0 | 17.49 | 2000 | 567
2014-12-01 | 49477 | 5.4 | 10.66 | 1.5 | 36.25 | 1000 | 1000 | 329 | 100 | 16.06 | 2000 | 429
2014-12-01 | 49478 | 5.4 | 10.8 | 1.46 | 36.25 | 1000 | 1500 | 510 | 100 | 16.2 | 2500 | 610
2014-12-01 | 49479 | 5.4 | 10.71 | 1.46 | 36.2 | 1000 | 1500 | 450 | 100 | 16.11 | 2500 | 550
2014-12-02 | 49480 | 5.4 | 10.73 | 1.47 | 36.33 | 1000 | 1000 | 290 | 100 | 16.13 | 2000 | 390
2014-12-02 | 49481 | 5.4 | 10.75 | 1.47 | 36.3 | 1000 | 1000 | 410 | 100 | 16.15 | 2000 | 510
2014-12-02 | 49482 | 5.4 | 10.74 | 1.45 | 36.3 | 1000 | 1000 | 390 | 100 | 16.14 | 2000 | 490
2014-12-02 | 49483 | 5.4 | 11.7 | 1.5 | 37.3 | 1000 | 1000 | 450 | 100 | 17.1 | 2000 | 550
2014-12-02 | 49484 | 5.4 | 10.71 | 1.51 | 36.25 | 1000 | 1000 | 435 | 100 | 16.11 | 2000 | 535
2014-12-02 | 49485 | 5.4 | 10.73 | 1.47 | 36.25 | 1000 | 1500 | 405 | 100 | 16.13 | 2500 | 505
2014-12-02 | 49486 | 5.4 | 10.71 | 1.48 | 36.25 | 1000 | 1500 | 444 | 100 | 16.11 | 2500 | 544
2014-12-02 | 49487 | 5.4 | 10.71 | 1.47 | 36.25 | 1000 | 1000 | 384 | 100 | 16.11 | 2000 | 484
2014-12-02 | 49488 | 5.4 | 10.69 | 1.45 | 36.28 | 1000 | 1000 | 392 | 100 | 16.09 | 2000 | 492
2014-12-02 | 49489 | 5.4 | 9.65 | 1.43 | 35.28 | 1000 | 1000 | 343 | 100 | 15.05 | 2000 | 443
2014-12-02 | 49490 | 5.8 | 12.55 | 1.53 | 39.25 | 1000 | 1000 | 496 | 100 | 18.35 | 2000 | 596
2014-12-02 | 49491 | 5.4 | 10.67 | 1.45 | 36.3 | 1000 | 1000 | 395 | 100 | 16.07 | 2000 | 495
2014-12-02 | 49492 | 5.4 | 10.73 | 1.44 | 36.33 | 1000 | 1000 | 470 | 100 | 16.13 | 2000 | 570
2014-12-02 | 49493 | 5.4 | 10.73 | 1.45 | 36.25 | 1000 | 1000 | 410 | 100 | 16.13 | 2000 | 510
2014-12-03 | 49494 | 5.4 | 10.76 | 1.44 | 36.3 | 1000 | 1000 | 440 | 100 | 16.16 | 2000 | 540
2014-12-03 | 49495 | 5.4 | 10.82 | 1.45 | 36.3 | 1000 | 1500 | 450 | 100 | 16.22 | 2500 | 550
2014-12-03 | 49496 | 5.4 | 10.73 | 1.45 | 36.33 | 1100 | 1500 | 415 | 100 | 16.13 | 2600 | 515
2014-12-03 | 49497 | 5.4 | 10.72 | 1.49 | 36.25 | 1000 | 1500 | 400 | 100 | 16.12 | 2500 | 500
2014-12-03 | 49498 | 5.4 | 10.71 | 1.5 | 36.27 | 1000 | 1500 | 410 | 100 | 16.11 | 2500 | 510
2014-12-03 | 49499 | 5.4 | 10.73 | 1.48 | 36.25 | 1000 | 1500 | 410 | 100 | 16.13 | 2500 | 510
2014-12-03 | 49500 | 5.4 | 10.73 | 1.51 | 36.3 | 1000 | 1000 | 480 | 100 | 16.13 | 2000 | 580
2014-12-03 | 49501 | 5.4 | 10.7 | 1.49 | 36.25 | 1000 | 1000 | 434 | 100 | 16.1 | 2000 | 534
2014-12-03 | 49502 | 5.4 | 10.6 | 1.43 | 36.26 | 1000 | 1000 | 486 | 100 | 16 | 2000 | 586
2014-12-03 | 49503 | 5.4 | 10.15 | 1.5 | 35.25 | 1000 | 1000 | 388 | 100 | 15.55 | 2000 | 488
2014-12-03 | 49504 | 5.8 | 11.56 | 1.53 | 39.25 | 1000 | 1500 | 560 | 0 | 17.36 | 2500 | 560
2014-12-03 | 49505 | 5.4 | 10.69 | 1.55 | 36.3 | 1000 | 1500 | 383 | 100 | 16.09 | 2500 | 483
2014-12-03 | 49506 | 5.4 | 10.66 | 1.43 | 36.25 | 1000 | 1000 | 464 | 100 | 16.06 | 2000 | 564
2014-12-03 | 49507 | 5.4 | 10.8 | 1.45 | 36.25 | 1000 | 1000 | 445 | 100 | 16.2 | 2000 | 545
2014-12-04 | 49508 | 5.4 | 10.71 | 1.5 | 36.3 | 1000 | 1000 | 495 | 100 | 16.11 | 2000 | 595
2014-12-04 | 49509 | 5.4 | 10.8 | 1.53 | 36.3 | 1000 | 1000 | 375 | 100 | 16.2 | 2000 | 475
2014-12-04 | 49510 | 5.4 | 10.84 | 1.45 | 36.3 | 1000 | 1000 | 330 | 100 | 16.24 | 2000 | 430
2014-12-04 | 49511 | 5.4 | 10.71 | 1.48 | 36.3 | 1000 | 1500 | 430 | 100 | 16.11 | 2500 | 530
2014-12-04 | 49512 | 5.4 | 10.72 | 1.48 | 36.25 | 1000 | 1500 | 425 | 100 | 16.12 | 2500 | 525
2014-12-04 | 49513 | 5.4 | 10.73 | 1.49 | 36.27 | 1000 | 1000 | 475 | 100 | 16.13 | 2000 | 575
2014-12-04 | 49514 | 5.4 | 10.7 | 1.46 | 36.25 | 1000 | 1000 | 607 | 100 | 16.1 | 2000 | 707
2014-12-04 | 49515 | 5.4 | 8.85 | 1.48 | 34.39 | 1000 | 1000 | 588 | 100 | 14.25 | 2000 | 688
2014-12-04 | 49516 | 5.8 | 10.35 | 1.45 | 36.31 | 1000 | 1000 | 615 | 100 | 16.15 | 2000 | 715
2014-12-04 | 49517 | 5.8 | 9.87 | 3.33 | 35.3 | 1000 | 1000 | 502 | 100 | 15.67 | 2000 | 602
2014-12-04 | 49518 | 5.8 | 11.68 | 1.52 | 39.32 | 1000 | 1000 | 622 | 0 | 17.48 | 2000 | 622
2014-12-04 | 49519 | 5.4 | 10.66 | 1.43 | 36.3 | 1000 | 1500 | 656 | 100 | 16.06 | 2500 | 756
2014-12-04 | 49520 | 5.4 | 10.73 | 1.46 | 36.3 | 1000 | 1000 | 452 | 100 | 16.13 | 2000 | 552
2014-12-04 | 49521 | 5.4 | 10.65 | 1.45 | 36.3 | 1000 | 1000 | 480 | 100 | 16.05 | 2000 | 580
2014-12-05 | 49522 | 5.4 | 10.74 | 1.46 | 36.25 | 1000 | 1000 | 444 | 100 | 16.14 | 2000 | 544
2014-12-05 | 49523 | 5.4 | 10.63 | 1.44 | 36.33 | 1000 | 1000 | 440 | 100 | 16.03 | 2000 | 540
2014-12-05 | 49524 | 7.22 | 8.95 | 1.46 | 36.3 | 1000 | 1000 | 575 | 100 | 16.17 | 2000 | 675
2014-12-05 | 49525 | 7.25 | 8.75 | 1.47 | 36.25 | 1000 | 1000 | 450 | 100 | 16 | 2000 | 550
2014-12-05 | 49526 | 7.31 | 8.85 | 1.48 | 36.3 | 1000 | 1000 | 490 | 100 | 16.16 | 2000 | 590
2014-12-05 | 49527 | 7.32 | 8.75 | 1.46 | 36.25 | 1000 | 1000 | 475 | 100 | 16.07 | 2000 | 575
2014-12-05 | 49528 | 7.29 | 8.85 | 1.47 | 36.25 | 1000 | 1000 | 558 | 100 | 16.14 | 2000 | 658
2014-12-05 | 49529 | 7.28 | 8.25 | 1.45 | 35.25 | 1000 | 1000 | 595 | 100 | 15.53 | 2000 | 695
2014-12-05 | 49530 | 5.8 | 12.6 | 1.52 | 39.25 | 1000 | 1000 | 550 | 100 | 18.4 | 2000 | 650
2014-12-05 | 49531 | 5.4 | 10.7 | 1.49 | 36.27 | 1000 | 1000 | 580 | 100 | 16.1 | 2000 | 680
2014-12-06 | 49532 | 5.4 | 12.73 | 1.45 | 38.25 | 1100 | 1000 | 645 | 100 | 18.13 | 2100 | 745
2014-12-06 | 49533 | 5.4 | 10.71 | 1.44 | 36.3 | 1100 | 1000 | 452 | 100 | 16.11 | 2100 | 552
2014-12-06 | 49534 | 5.4 | 10.73 | 1.45 | 36.25 | 1000 | 1000 | 635 | 100 | 16.13 | 2000 | 735
2014-12-06 | 49535 | 5.4 | 10.72 | 1.44 | 36.25 | 1000 | 1000 | 558 | 100 | 16.12 | 2000 | 658
2014-12-06 | 49536 | 5.4 | 10.7 | 1.46 | 36.25 | 1000 | 1000 | 396 | 100 | 16.1 | 2000 | 496
2014-12-06 | 49537 | 7.28 | 9.35 | 1.46 | 36.77 | 1000 | 1000 | 552 | 100 | 16.63 | 2000 | 652
2014-12-06 | 49538 | 7.28 | 8.85 | 1.47 | 36.25 | 1000 | 1000 | 624 | 100 | 16.13 | 2000 | 724
2014-12-06 | 49539 | 7.29 | 8.85 | 1.45 | 36.27 | 1000 | 1000 | 510 | 100 | 16.14 | 2000 | 610
2014-12-06 | 49540 | 7.25 | 8.85 | 1.48 | 36.26 | 1000 | 1000 | 490 | 100 | 16.1 | 2000 | 590
2014-12-06 | 49541 | 7.26 | 8.45 | 3.28 | 35.29 | 1000 | 1000 | 495 | 100 | 15.71 | 2000 | 595
2014-12-06 | 49542 | 6.8 | 11.69 | 1.58 | 39.25 | 1000 | 1000 | 515 | 100 | 18.49 | 2000 | 615
2014-12-06 | 49543 | 5.4 | 10.67 | 1.45 | 36.3 | 1000 | 1000 | 520 | 100 | 16.07 | 2000 | 620
2014-12-07 | 49544 | 7.22 | 8.85 | 1.45 | 36.25 | 1000 | 1500 | 395 | 100 | 16.07 | 2500 | 495
2014-12-07 | 49545 | 7.21 | 8.85 | 1.46 | 36.3 | 1000 | 1000 | 440 | 100 | 16.06 | 2000 | 540
2014-12-07 | 49546 | 7.23 | 8.85 | 1.44 | 36.25 | 1000 | 1000 | 518 | 100 | 16.08 | 2000 | 618
2014-12-07 | 49547 | 7.22 | 8.85 | 1.45 | 36.33 | 1000 | 1000 | 590 | 100 | 16.07 | 2000 | 690
2014-12-07 | 49548 | 7.3 | 8.85 | 1.45 | 36.3 | 1000 | 1000 | 557 | 100 | 16.15 | 2000 | 657
2014-12-07 | 49549 | 7.31 | 8.85 | 1.46 | 36.32 | 1000 | 1000 | 545 | 100 | 16.16 | 2000 | 645
2014-12-07 | 49550 | 7.29 | 9.35 | 1.52 | 36.75 | 1000 | 1000 | 619 | 100 | 16.64 | 2000 | 719
2014-12-07 | 49551 | 7.36 | 8.85 | 1.48 | 36.25 | 1000 | 1000 | 617 | 100 | 16.21 | 2000 | 717
2014-12-07 | 49552 | 7.28 | 8.85 | 1.47 | 36.31 | 1000 | 1000 | 625 | 100 | 16.13 | 2000 | 725
2014-12-07 | 49553 | 7.21 | 8.85 | 3.34 | 36.28 | 1000 | 1000 | 450 | 100 | 16.06 | 2000 | 550
2014-12-07 | 49554 | 7.22 | 7.85 | 3.35 | 35.28 | 1000 | 1000 | 220 | 100 | 15.07 | 2000 | 320
2014-12-07 | 49555 | 5.8 | 12.68 | 1.55 | 39.3 | 1000 | 1000 | 650 | 100 | 18.48 | 2000 | 750
2014-12-07 | 49556 | 5.4 | 10.69 | 1.45 | 36.3 | 1000 | 1000 | 500 | 100 | 16.09 | 2000 | 600
2014-12-07 | 49557 | 7.25 | 8.85 | 1.44 | 36.33 | 1100 | 1000 | 500 | 100 | 16.1 | 2100 | 600
2014-12-07 | 49558 | 7.22 | 8.85 | 1.44 | 36.25 | 1000 | 1000 | 500 | 100 | 16.07 | 2000 | 600
2014-12-08 | 49559 | 5.4 | 10.71 | 1.46 | 36.3 | 1000 | 1500 | 510 | 100 | 16.11 | 2500 | 610
2014-12-08 | 49560 | 5.4 | 10.71 | 1.46 | 36.25 | 1000 | 1500 | 510 | 100 | 16.11 | 2500 | 610
2014-12-08 | 49561 | 5.4 | 10.73 | 1.45 | 36.33 | 1000 | 1500 | 450 | 100 | 16.13 | 2500 | 550
2014-12-08 | 49562 | 7.23 | 12.5 | 1.43 | 36.3 | 1000 | 1500 | 494 | 100 | 19.73 | 2500 | 594
2014-12-08 | 49563 | 7.2 | 8.85 | 1.5 | 36.25 | 1000 | 1000 | 424 | 100 | 16.05 | 2000 | 524
2014-12-08 | 49564 | 7.27 | 8.85 | 1.46 | 36.2 | 1000 | 1500 | 498 | 100 | 16.12 | 2500 | 598
2014-12-08 | 49565 | 7.25 | 8.95 | 1.45 | 36.39 | 1000 | 1000 | 618 | 100 | 16.2 | 2000 | 718
2014-12-08 | 49566 | 7.28 | 8.95 | 1.42 | 36.35 | 1000 | 1000 | 560 | 100 | 16.23 | 2000 | 660
2014-12-08 | 49567 | 7.25 | 8.75 | 1.44 | 36.33 | 1000 | 1000 | 560 | 100 | 16 | 2000 | 660
2014-12-08 | 49568 | 7.2 | 8.45 | 3.27 | 35.3 | 1000 | 1000 | 430 | 100 | 15.65 | 2000 | 530
2014-12-08 | 49569 | 5.8 | 11.7 | 1.54 | 39.25 | 1000 | 1000 | 500 | 100 | 17.5 | 2000 | 600
2014-12-08 | 49570 | 7.25 | 8.85 | 1.45 | 36.35 | 1000 | 1000 | 420 | 100 | 16.1 | 2000 | 520
2014-12-08 | 49571 | 8.29 | 10.95 | 1.47 | 39.25 | 1000 | 1000 | 525 | 100 | 19.24 | 2000 | 625
2014-12-08 | 49572 | 7.28 | 8.95 | 1.46 | 36.36 | 1000 | 1500 | 490 | 100 | 16.23 | 2500 | 590
2014-12-09 | 49573 | 7.3 | 8.95 | 1.47 | 36.4 | 1000 | 1000 | 490 | 100 | 16.25 | 2000 | 590
2014-12-09 | 49574 | 7.26 | 8.85 | 1.45 | 36.25 | 1000 | 1000 | 380 | 100 | 16.11 | 2000 | 480
2014-12-09 | 49575 | 7.31 | 8.95 | 1.46 | 36.37 | 1000 | 1000 | 510 | 100 | 16.26 | 2000 | 610
2014-12-09 | 49576 | 8.24 | 9.95 | 1.5 | 38.38 | 1000 | 1000 | 525 | 100 | 18.19 | 2000 | 625
2014-12-09 | 49577 | 7.31 | 12.75 | 1.46 | 36.35 | 1000 | 1500 | 565 | 100 | 20.06 | 2500 | 665
2014-12-09 | 49578 | 7.3 | 8.95 | 1.46 | 36.35 | 1000 | 1500 | 350 | 100 | 16.25 | 2500 | 450
2014-12-09 | 49579 | 7.35 | 8.95 | 1.43 | 36.4 | 1000 | 1000 | 355 | 100 | 16.3 | 2000 | 455
2014-12-09 | 49580 | 7.34 | 8.95 | 1.48 | 36.39 | 1000 | 1000 | 235 | 100 | 16.29 | 2000 | 335
2014-12-09 | 49581 | 5.4 | 10.8 | 1.45 | 36.37 | 1000 | 1000 | 590 | 100 | 16.2 | 2000 | 690
2014-12-09 | 49582 | 5.4 | 10.15 | 1.46 | 35.4 | 1000 | 1000 | 530 | 100 | 15.55 | 2000 | 630
2014-12-09 | 49583 | 5.8 | 11.5 | 1.56 | 39.3 | 1000 | 1000 | 520 | 100 | 17.3 | 2000 | 620
2014-12-09 | 49584 | 7.25 | 8.95 | 1.44 | 36.4 | 1000 | 1000 | 500 | 100 | 16.2 | 2000 | 600
2014-12-09 | 49585 | 7.26 | 8.95 | 1.45 | 36.35 | 1000 | 1000 | 425 | 100 | 16.21 | 2000 | 525
2014-12-10 | 49586 | 7.29 | 8.95 | 1.47 | 36.38 | 1000 | 1500 | 465 | 100 | 16.24 | 2500 | 565
2014-12-10 | 49587 | 5.4 | 10.78 | 1.47 | 36.38 | 1000 | 1000 | 430 | 100 | 16.18 | 2000 | 530
2014-12-10 | 49588 | 7.28 | 8.95 | 1.46 | 36.39 | 1000 | 1000 | 505 | 100 | 16.23 | 2000 | 605
2014-12-10 | 49589 | 7.3 | 8.95 | 1.49 | 36.35 | 1000 | 1000 | 438 | 100 | 16.25 | 2000 | 538
2014-12-10 | 49590 | 7.22 | 13.17 | 1.5 | 36.9 | 1000 | 1500 | 583 | 100 | 20.39 | 2500 | 683
2014-12-10 | 49591 | 7.28 | 8.95 | 1.44 | 36.41 | 1000 | 1000 | 652 | 100 | 16.23 | 2000 | 752
2014-12-10 | 49592 | 7.25 | 8.95 | 1.48 | 36.4 | 1000 | 1000 | 580 | 100 | 16.2 | 2000 | 680
2014-12-10 | 49593 | 7.24 | 12.6 | 1.5 | 36.38 | 1000 | 1000 | 360 | 100 | 19.84 | 2000 | 460
2014-12-10 | 49594 | 7.3 | 8.95 | 1.46 | 36.41 | 1000 | 1000 | 350 | 100 | 16.25 | 2000 | 450
2014-12-10 | 49595 | 7.25 | 8.55 | 1.45 | 35.4 | 1050 | 1000 | 300 | 100 | 15.8 | 2050 | 400
2014-12-10 | 49596 | 5.8 | 11.73 | 1.55 | 39.3 | 1000 | 1000 | 470 | 100 | 17.53 | 2000 | 570
2014-12-10 | 49597 | 7.25 | 8.95 | 1.46 | 36.43 | 1000 | 1000 | 490 | 100 | 16.2 | 2000 | 590
2014-12-10 | 49598 | 7.26 | 8.95 | 1.45 | 36.41 | 1000 | 1500 | 500 | 100 | 16.21 | 2500 | 600
2014-12-12 | 49599 | 5.88 | 10.28 | 1.55 | 38.05 | 1000 | 1000 | 500 | 100 | 16.16 | 2000 | 600
2014-12-12 | 49600 | 7.28 | 7.85 | 1.47 | 35.26 | 1000 | 1000 | 500 | 100 | 15.13 | 2000 | 600
2014-12-12 | 49601 | 7.26 | 10.45 | 1.41 | 37.3 | 1000 | 1000 | 500 | 100 | 17.71 | 2000 | 600
13/12/14 | 49602 | 7.27 | 8.45 | 1.42 | 35.33 | 1000 | 1000 | 430 | 100 | 15.72 | 2000 | 530
13/12/14 | 49603 | 7.22 | 12 | 1.45 | 35.27 | 1000 | 1000 | 425 | 100 | 19.22 | 2000 | 525
13/12/14 | 49604 | 5.4 | 10.23 | 1.44 | 35.25 | 1000 | 1000 | 310 | 100 | 15.63 | 2000 | 410
13/12/14 | 49605 | 5.4 | 10.32 | 1.44 | 35.3 | 1000 | 1000 | 400 | 100 | 15.72 | 2000 | 500
13/12/14 | 49606 | 5.4 | 10.31 | 1.45 | 35.27 | 1000 | 1000 | 426 | 100 | 15.71 | 2000 | 526
13/12/14 | 49607 | 5.4 | 10.3 | 1.44 | 35.3 | 1000 | 1000 | 425 | 100 | 15.7 | 2000 | 525
13/12/14 | 49608 | 5.4 | 10.3 | 1.45 | 35.33 | 1000 | 1000 | 480 | 100 | 15.7 | 2000 | 580
13/12/14 | 49609 | 5.4 | 10.31 | 1.44 | 35.3 | 1000 | 1000 | 410 | 100 | 15.71 | 2000 | 510
13/12/14 | 49610 | 5.8 | 10.29 | 3.3 | 35.74 | 1000 | 1000 | 530 | 50 | 16.09 | 2000 | 580
13/12/14 | 49611 | 5.3 | 10.3 | 3.24 | 35.25 | 1000 | 1000 | 470 | 50 | 15.6 | 2000 | 520
14/12/14 | 49612 | 5.81 | 11.67 | 1.55 | 38.75 | 1000 | 1000 | 507 | 0 | 17.48 | 2000 | 507
14/12/14 | 49613 | 7.23 | 8.95 | 1.43 | 35.8 | 1000 | 1000 | 436 | 100 | 16.18 | 2000 | 536
14/12/14 | 49614 | 7.25 | 8.95 | 1.45 | 35.75 | 1000 | 1000 | 402 | 100 | 16.2 | 2000 | 502
14/12/14 | 49615 | 5.5 | 12.31 | 1.46 | 37.46 | 1000 | 1000 | 424 | 100 | 17.81 | 2000 | 524
14/12/14 | 49616 | 5.5 | 10.92 | 1.48 | 36.09 | 1000 | 1000 | 426 | 100 | 16.42 | 2000 | 526
14/12/14 | 49617 | 7.02 | 10.97 | 1.46 | 37.56 | 1000 | 1000 | 456 | 100 | 17.99 | 2000 | 556
14/12/14 | 49618 | 5.53 | 10.92 | 1.49 | 36.08 | 1000 | 1000 | 448 | 100 | 16.45 | 2000 | 548
14/12/14 | 49619 | 5.51 | 10.93 | 1.45 | 36.14 | 1000 | 1000 | 442 | 100 | 16.44 | 2000 | 542
14/12/14 | 49620 | 7.02 | 9.47 | 1.47 | 36.04 | 1000 | 1000 | 550 | 100 | 16.49 | 2000 | 650
14/12/14 | 49621 | 7.04 | 9.47 | 1.48 | 36.04 | 1000 | 1000 | 360 | 100 | 16.51 | 2000 | 460
14/12/14 | 49622 | 7.04 | 11.92 | 1.49 | 38.54 | 1000 | 1000 | 500 | 100 | 18.96 | 2000 | 600
14/12/14 | 49623 | 5.5 | 10.93 | 1.46 | 36.04 | 1000 | 1000 | 485 | 100 | 16.43 | 2000 | 585
14/12/14 | 49624 | 6.93 | 10.87 | 1.44 | 36.54 | 1000 | 1000 | 435 | 100 | 17.8 | 2000 | 535
14/12/14 | 49625 | 5.88 | 11.73 | 1.55 | 39.09 | 1000 | 1000 | 383 | 0 | 17.61 | 2000 | 383
14/12/14 | 49626 | 5.52 | 10.82 | 1.43 | 36.09 | 1000 | 1000 | 743 | 100 | 16.34 | 2000 | 843
15/12/14 | 49627 | 7.29 | 8.85 | 1.46 | 35.75 | 1000 | 1000 | 354 | 100 | 16.14 | 2000 | 454
15/12/14 | 49628 | 7.26 | 10.45 | 1.46 | 37.26 | 1000 | 1000 | 444 | 100 | 17.71 | 2000 | 544
15/12/14 | 49629 | 5.45 | 10.61 | 1.47 | 35.76 | 1000 | 1000 | 460 | 100 | 16.06 | 2000 | 560
15/12/14 | 49630 | 7.3 | 8.85 | 1.46 | 35.75 | 1000 | 1000 | 450 | 100 | 16.15 | 2000 | 550
15/12/14 | 49631 | 7.22 | 8.85 | 1.45 | 35.75 | 1000 | 1500 | 395 | 100 | 16.07 | 2500 | 495
15/12/14 | 49632 | 5.42 | 10.47 | 1.44 | 35.75 | 1000 | 1000 | 440 | 100 | 15.89 | 2000 | 540
15/12/14 | 49633 | 5.45 | 10.6 | 1.45 | 35.75 | 1000 | 1000 | 460 | 100 | 16.05 | 2000 | 560
15/12/14 | 49634 | 5.44 | 10.61 | 1.44 | 35.8 | 1000 | 1000 | 460 | 100 | 16.05 | 2000 | 560
15/12/14 | 49635 | 5.42 | 10.67 | 3.37 | 35.8 | 1000 | 1000 | 350 | 50 | 16.09 | 2000 | 400
15/12/14 | 49636 | 5.43 | 10.29 | 3.28 | 35.25 | 1000 | 1000 | 450 | 50 | 15.72 | 2000 | 500
15/12/14 | 49637 | 7.86 | 10.49 | 1.57 | 39.25 | 1000 | 1000 | 399 | 0 | 18.35 | 2000 | 399
16/12/14 | 49638 | 5.44 | 11.2 | 1.46 | 36.25 | 1000 | 1000 | 449 | 100 | 16.64 | 2000 | 549
16/12/14 | 49639 | 7.28 | 9.45 | 1.47 | 36.25 | 1000 | 1000 | 510 | 200 | 16.73 | 2000 | 710
16/12/14 | 49640 | 7.28 | 9.35 | 1.46 | 36.25 | 1000 | 1000 | 455 | 200 | 16.63 | 2000 | 655
16/12/14 | 49641 | 7.24 | 9.35 | 1.42 | 36.25 | 1000 | 1000 | 505 | 200 | 16.59 | 2000 | 705
16/12/14 | 49642 | 7.22 | 9.45 | 1.41 | 36.2 | 1000 | 1000 | 540 | 200 | 16.67 | 2000 | 740
16/12/14 | 49643 | 7.2 | 9.45 | 1.42 | 36.25 | 1000 | 1000 | 520 | 200 | 16.65 | 2000 | 720
16/12/14 | 49644 | 7.12 | 11.25 | 1.48 | 38.27 | 1040 | 1000 | 435 | 200 | 18.37 | 2040 | 635
16/12/14 | 49645 | 7.26 | 9.35 | 1.46 | 36.32 | 1000 | 1000 | 430 | 200 | 16.61 | 2000 | 630
16/12/14 | 49646 | 7.27 | 9.45 | 1.44 | 36.35 | 1000 | 1000 | 420 | 200 | 16.72 | 2000 | 620
16/12/14 | 49647 | 7.26 | 9.35 | 1.46 | 36.35 | 1000 | 1000 | 450 | 200 | 16.61 | 2000 | 650
16/12/14 | 49648 | 9.46 | 8.84 | 1.54 | 39.25 | 1000 | 1000 | 410 | 200 | 18.3 | 2000 | 610
16/12/14 | 49649 | 5.75 | 10.91 | 1.47 | 36.25 | 1000 | 1000 | 525 | 200 | 16.66 | 2000 | 725
16/12/14 | 49650 | 7.25 | 8.95 | 1.43 | 36.25 | 1000 | 1000 | 431 | 200 | 16.2 | 2000 | 631
16/12/14 | 49651 | 7.27 | 9 | 1.42 | 36.25 | 1000 | 1000 | 426 | 200 | 16.27 | 2000 | 626
17/12/14 | 49652 | 7.3 | 8.95 | 1.49 | 36.3 | 1000 | 1000 | 417 | 200 | 16.25 | 2000 | 617
17/12/14 | 49653 | 7.27 | 10.45 | 1.48 | 37.8 | 1000 | 1000 | 456 | 200 | 17.72 | 2000 | 656
17/12/14 | 49654 | 7.31 | 8.95 | 1.45 | 36.25 | 1000 | 1000 | 410 | 200 | 16.26 | 2000 | 610
17/12/14 | 49655 | 7.27 | 8.95 | 1.5 | 36.3 | 1000 | 1000 | 466 | 200 | 16.22 | 2000 | 666
17/12/14 | 49656 | 7.24 | 8.95 | 1.45 | 36.33 | 1000 | 1000 | 465 | 200 | 16.19 | 2000 | 665
17/12/14 | 49657 | 7.24 | 9.05 | 1.44 | 36.25 | 1100 | 1000 | 510 | 200 | 16.29 | 2100 | 710
17/12/14 | 49658 | 5.42 | 10.75 | 1.44 | 36.25 | 1000 | 1000 | 445 | 200 | 16.17 | 2000 | 645
17/12/14 | 49659 | 5.44 | 10.83 | 1.45 | 36.25 | 1000 | 1000 | 430 | 200 | 16.27 | 2000 | 630
17/12/14 | 49660 | 5.43 | 11.3 | 3.32 | 36.32 | 1000 | 1000 | 430 | 100 | 16.73 | 2000 | 530
17/12/14 | 49661 | 5.43 | 11.09 | 3.4 | 36.25 | 1000 | 1000 | 400 | 100 | 16.52 | 2000 | 500
17/12/14 | 49662 | 5.44 | 10.31 | 3.37 | 35.26 | 1000 | 1000 | 380 | 100 | 15.75 | 2000 | 480
17/12/14 | 49663 | 6.22 | 12.72 | 1.44 | 39.25 | 1000 | 1000 | 457 | 200 | 18.94 | 2000 | 657
17/12/14 | 49664 | 5.44 | 10.72 | 1.48 | 36.26 | 1000 | 1000 | 446 | 200 | 16.16 | 2000 | 646
17/12/14 | 49665 | 4.4 | 11.7 | 1.45 | 36.3 | 1000 | 1000 | 412 | 200 | 16.1 | 2000 | 612
17/12/14 | 49666 | 4.4 | 11.75 | 1.48 | 36.25 | 1000 | 1000 | 415 | 200 | 16.15 | 2000 | 615
18/12/14 | 49667 | 7.24 | 8.95 | 1.5 | 36.3 | 1000 | 1000 | 397 | 200 | 16.19 | 2000 | 597
18/12/14 | 49668 | 7.26 | 8.95 | 1.48 | 36.25 | 1000 | 1000 | 322 | 200 | 16.21 | 2000 | 522
18/12/14 | 49669 | 7.28 | 8.95 | 1.46 | 36.27 | 1000 | 1000 | 565 | 200 | 16.23 | 2000 | 765
18/12/14 | 49670 | 7.27 | 8.95 | 1.45 | 36.3 | 1000 | 1000 | 370 | 200 | 16.22 | 2000 | 570
18/12/14 | 49671 | 7.23 | 10.95 | 1.44 | 38.25 | 1000 | 1000 | 480 | 200 | 18.18 | 2000 | 680
18/12/14 | 49672 | 7.2 | 10.05 | 1.45 | 37.33 | 1000 | 1000 | 505 | 200 | 17.25 | 2000 | 705
18/12/14 | 49673 | 7.27 | 9.05 | 1.38 | 36.27 | 1000 | 1000 | 480 | 200 | 16.32 | 2000 | 680
18/12/14 | 49674 | 7.25 | 10.35 | 1.46 | 36.25 | 1000 | 1000 | 420 | 200 | 17.6 | 2000 | 620
18/12/14 | 49675 | 7.19 | 9.95 | 1.45 | 36.26 | 1000 | 1000 | 430 | 200 | 17.14 | 2000 | 630
18/12/14 | 49676 | 7.68 | 12.15 | 1.43 | 39.25 | 1000 | 1000 | 460 | 200 | 19.83 | 2000 | 660
19/12/14 | 49677 | 5.75 | 11 | 1.56 | 36.25 | 1000 | 1000 | 497 | 200 | 16.75 | 2000 | 697
19/12/14 | 49678 | 5.75 | 11.45 | 1.45 | 36.3 | 1000 | 1000 | 478 | 200 | 17.2 | 2000 | 678
19/12/14 | 49679 | 7.57 | 9.65 | 1.5 | 36.28 | 1000 | 1500 | 464 | 200 | 17.22 | 2500 | 664
19/12/14 | 49680 | 6.04 | 11.15 | 1.44 | 36.28 | 1000 | 1000 | 475 | 200 | 17.19 | 2000 | 675
19/12/14 | 49681 | 6.09 | 13.13 | 1.48 | 38.26 | 1000 | 1000 | 490 | 200 | 19.22 | 2000 | 690
19/12/14 | 49682 | 7.56 | 10.95 | 1.55 | 36.25 | 1000 | 1000 | 490 | 200 | 18.51 | 2000 | 690
19/12/14 | 49683 | 7.47 | 9.25 | 1.42 | 35.3 | 1000 | 1000 | 500 | 200 | 16.72 | 2000 | 700
19/12/14 | 49684 | 6.42 | 12.35 | 1.55 | 39.25 | 1000 | 1000 | 508 | 0 | 18.77 | 2000 | 508
19/12/14 | 49685 | 5.75 | 11.4 | 1.47 | 36.25 | 1000 | 1000 | 449 | 200 | 17.15 | 2000 | 649
20/12/14 | 49686 | 5.74 | 11.4 | 1.48 | 36.27 | 1000 | 1000 | 450 | 200 | 17.14 | 2000 | 650
20/12/14 | 49687 | 5.74 | 11.4 | 1.45 | 36.28 | 1000 | 1000 | 525 | 200 | 17.14 | 2000 | 725
20/12/14 | 49688 | 7.57 | 9.65 | 1.45 | 36.3 | 1000 | 1000 | 485 | 200 | 17.22 | 2000 | 685
20/12/14 | 49689 | 5.75 | 11.4 | 1.45 | 36.25 | 1000 | 1000 | 460 | 200 | 17.15 | 2000 | 660
20/12/14 | 49690 | 5.74 | 11.34 | 1.48 | 36.3 | 1000 | 1000 | 470 | 200 | 17.08 | 2000 | 670
20/12/14 | 49691 | 5.74 | 11.81 | 1.45 | 36.25 | 1000 | 1000 | 460 | 200 | 17.55 | 2000 | 660
20/12/14 | 49692 | 5.74 | 11.4 | 1.42 | 36.25 | 1000 | 1000 | 477 | 200 | 17.14 | 2000 | 677
20/12/14 | 49693 | 7.56 | 9.75 | 1.45 | 36.3 | 1000 | 1500 | 564 | 200 | 17.31 | 2500 | 764
20/12/14 | 49694 | 7.51 | 9.65 | 1.52 | 36.27 | 1000 | 1500 | 448 | 200 | 17.16 | 2500 | 648
20/12/14 | 49695 | 7.53 | 9.85 | 1.5 | 36.26 | 1000 | 1500 | 375 | 200 | 17.38 | 2500 | 575
20/12/14 | 49696 | 6.26 | 12.5 | 1.56 | 39.3 | 1000 | 1000 | 414 | 200 | 18.76 | 2000 | 614
20/12/14 | 49697 | 5.75 | 11.11 | 1.54 | 36.25 | 1000 | 1000 | 504 | 200 | 16.86 | 2000 | 704
20/12/14 | 49698 | 5.73 | 11.4 | 1.48 | 36.25 | 1000 | 1000 | 436 | 200 | 17.13 | 2000 | 636
20/12/14 | 49699 | 5.79 | 11.37 | 1.49 | 36.29 | 1000 | 1000 | 375 | 200 | 17.16 | 2000 | 575
21/12/14 | 49700 | 5.8 | 11.38 | 1.5 | 36.3 | 1000 | 1000 | 382 | 200 | 17.18 | 2000 | 582
21/12/15 | 49701 | 5.79 | 11.4 | 1.44 | 36.27 | 1000 | 1000 | 550 | 200 | 17.19 | 2000 | 750
21/12/16 | 49702 | 5.8 | 11.37 | 1.5 | 36.25 | 1000 | 1000 | 440 | 200 | 17.17 | 2000 | 640
21/12/17 | 49703 | 5.75 | 11.37 | 1.45 | 36.25 | 1000 | 1000 | 470 | 200 | 17.12 | 2000 | 670
21/12/18 | 49704 | 5.76 | 12.4 | 1.43 | 37.25 | 1000 | 1000 | 525 | 200 | 18.16 | 2000 | 725
21/12/19 | 49705 | 5.75 | 11.51 | 1.44 | 36.3 | 1000 | 1000 | 515 | 200 | 17.26 | 2000 | 715
21/12/20 | 49706 | 5.74 | 11.4 | 1.45 | 36.3 | 1000 | 1000 | 400 | 200 | 17.14 | 2000 | 600
21/12/21 | 49707 | 5.76 | 11.39 | 1.45 | 36.33 | 1100 | 1000 | 418 | 200 | 17.15 | 2100 | 618
21/12/22 | 49708 | 6.05 | 11.21 | 3.27 | 36.27 | 1000 | 1000 | 405 | 100 | 17.26 | 2000 | 505
21/12/23 | 49709 | 6.08 | 10.27 | 3.3 | 35.25 | 1000 | 1000 | 300 | 100 | 16.35 | 2000 | 400
21/12/24 | 49710 | 6.23 | 12.45 | 1.57 | 39.26 | 1000 | 1000 | 567 | 0 | 18.68 | 2000 | 567
21/12/25 | 49711 | 5.72 | 12.4 | 1.45 | 37.28 | 1000 | 1000 | 303 | 200 | 18.12 | 2000 | 503
21/12/26 | 49712 | 5.75 | 11.68 | 1.5 | 36.25 | 1000 | 1000 | 464 | 200 | 17.43 | 2000 | 664
21/12/27 | 49713 | 5.76 | 11.4 | 1.45 | 36.28 | 1000 | 1000 | 354 | 200 | 17.16 | 2000 | 554
22/12/14 | 49714 | 5.75 | 11.39 | 1.48 | 36.3 | 1000 | 1000 | 412 | 200 | 17.14 | 2000 | 612
22/12/14 | 49715 | 5.79 | 11.4 | 1.48 | 36.29 | 1000 | 1500 | 375 | 200 | 17.19 | 2500 | 575
22/12/14 | 49716 | 5.8 | 11.43 | 1.48 | 36.26 | 1000 | 1000 | 473 | 200 | 17.23 | 2000 | 673
22/12/14 | 49717 | 5.76 | 11.7 | 1.46 | 36.25 | 1000 | 1000 | 500 | 200 | 17.46 | 2000 | 700
22/12/14 | 49718 | 5.75 | 11.61 | 1.47 | 36.25 | 1000 | 1500 | 440 | 200 | 17.36 | 2500 | 640
22/12/14 | 49719 | 5.77 | 11.62 | 1.46 | 36.25 | 1000 | 1500 | 460 | 200 | 17.39 | 2500 | 660
22/12/14 | 49720 | 5.78 | 11.63 | 1.47 | 36.26 | 1000 | 1000 | 597 | 200 | 17.41 | 2000 | 797
22/12/14 | 49721 | 5.78 | 12.71 | 1.47 | 36.37 | 1000 | 1000 | 435 | 200 | 18.49 | 2000 | 635
22/12/14 | 49722 | 5.77 | 11.6 | 1.47 | 36.38 | 1000 | 1000 | 451 | 200 | 17.37 | 2000 | 651
22/12/14 | 49723 | 6.06 | 10.3 | 3.24 | 35.38 | 1000 | 1000 | 467 | 100 | 16.36 | 2000 | 567
22/12/14 | 49724 | 6.1 | 12.34 | 1.57 | 39.25 | 1000 | 1000 | 530 | 0 | 18.44 | 2000 | 530
22/12/14 | 49725 | 5.76 | 11.8 | 1.44 | 36.35 | 1000 | 1500 | 470 | 200 | 17.56 | 2500 | 670
22/12/14 | 49726 | 5.75 | 13.5 | 1.45 | 38.35 | 1000 | 1000 | 662 | 200 | 19.25 | 2000 | 862
22/12/14 | 49727 | 5.74 | 11.49 | 1.44 | 36.4 | 1000 | 1000 | 570 | 200 | 17.23 | 2000 | 770
23/12/14 | 49728 | 5.75 | 11.51 | 1.45 | 36.4 | 1000 | 1500 | 550 | 200 | 17.26 | 2500 | 750
23/12/14 | 49729 | 5.73 | 11.6 | 1.45 | 36.35 | 1000 | 1000 | 510 | 200 | 17.33 | 2000 | 710
23/12/14 | 49730 | 5.71 | 10.97 | 1.42 | 35.4 | 1000 | 1000 | 490 | 200 | 16.68 | 2000 | 690
23/12/14 | 49731 | 6.26 | 12.39 | 1.56 | 39.25 | 1000 | 1000 | 570 | 0 | 18.65 | 2000 | 570
23/12/14 | 49732 | 5.78 | 11.5 | 1.45 | 36.35 | 1000 | 1000 | 440 | 200 | 17.28 | 2000 | 640
24/12/14 | 49733 | 5.75 | 11.49 | 1.46 | 36.43 | 1000 | 1000 | 545 | 200 | 17.24 | 2000 | 745
24/12/14 | 49734 | 5.75 | 11.51 | 1.45 | 36.43 | 1000 | 1000 | 480 | 200 | 17.26 | 2000 | 680
24/12/14 | 49735 | 5.76 | 11.5 | 1.45 | 36.35 | 1000 | 1000 | 510 | 200 | 17.26 | 2000 | 710
24/12/14 | 49736 | 5.74 | 11.41 | 1.44 | 36.4 | 1000 | 1000 | 470 | 200 | 17.15 | 2000 | 670
24/12/14 | 49737 | 5.75 | 11.49 | 1.43 | 36.35 | 1000 | 1500 | 430 | 200 | 17.24 | 2500 | 630
24/12/14 | 49738 | 5.77 | 11.7 | 1.45 | 36.38 | 1000 | 1000 | 440 | 200 | 17.47 | 2000 | 640
24/12/14 | 49739 | 5.72 | 11.71 | 1.46 | 36.35 | 1000 | 1000 | 340 | 200 | 17.43 | 2000 | 540
24/12/14 | 49740 | 5.78 | 11.71 | 1.45 | 36.39 | 1000 | 1000 | 475 | 200 | 17.49 | 2000 | 675
24/12/14 | 49741 | 5.78 | 12.7 | 1.46 | 37.38 | 1000 | 1000 | 435 | 200 | 18.48 | 2000 | 635
24/12/14 | 49742 | 5.79 | 11.7 | 1.44 | 36.38 | 1000 | 1000 | 475 | 200 | 17.49 | 2000 | 675
24/12/14 | 49743 | 5.78 | 11.69 | 1.44 | 36.36 | 1000 | 1500 | 469 | 200 | 17.47 | 2500 | 669
24/12/14 | 49744 | 6.05 | 10.28 | 3.23 | 35.36 | 1000 | 1000 | 425 | 200 | 16.33 | 2000 | 625
24/12/14 | 49745 | 6.23 | 12.33 | 1.57 | 39.28 | 1000 | 1000 | 422 | 0 | 18.56 | 2000 | 422
24/12/14 | 49746 | 5.8 | 11.5 | 1.45 | 36.38 | 1000 | 1000 | 473 | 0 | 17.3 | 2000 | 473
25/12/14 | 49747 | 5.75 | 11.39 | 1.46 | 36.4 | 1000 | 1000 | 480 | 200 | 17.14 | 2000 | 680
25/12/14 | 49748 | 5.75 | 11.4 | 1.45 | 36.35 | 1000 | 1000 | 430 | 200 | 17.15 | 2000 | 630
25/12/14 | 49749 | 5.74 | 11.41 | 1.44 | 36.43 | 1000 | 1000 | 410 | 200 | 17.15 | 2000 | 610
25/12/14 | 49750 | 5.74 | 11.5 | 1.46 | 36.4 | 1000 | 1000 | 490 | 200 | 17.24 | 2000 | 690
25/12/14 | 49751 | 5.75 | 11.41 | 1.45 | 36.35 | 1000 | 1000 | 460 | 200 | 17.16 | 2000 | 660
25/12/14 | 49752 | 5.76 | 11.48 | 1.46 | 36.4 | 1000 | 1000 | 490 | 200 | 17.24 | 2000 | 690
25/12/14 | 49753 | 5.77 | 12.42 | 1.47 | 37.35 | 1000 | 1000 | 495 | 200 | 18.19 | 2000 | 695
25/12/14 | 49754 | 5.77 | 11.49 | 1.46 | 36.35 | 1000 | 1000 | 455 | 200 | 17.26 | 2000 | 655
25/12/14 | 49755 | 5.76 | 11.4 | 1.44 | 36.36 | 1000 | 1500 | 302 | 200 | 17.16 | 2500 | 502
25/12/14 | 49756 | 5.75 | 11.11 | 1.45 | 36.38 | 1000 | 1500 | 502 | 200 | 16.86 | 2500 | 702
25/12/14 | 49757 | 5.71 | 11.49 | 1.46 | 36.39 | 1000 | 1000 | 570 | 200 | 17.2 | 2000 | 770
25/12/14 | 49758 | 6.26 | 12.2 | 1.41 | 39.28 | 1000 | 1000 | 545 | 200 | 18.46 | 2000 | 745
25/12/14 | 49759 | 5.78 | 11.45 | 1.44 | 36.37 | 1000 | 1000 | 435 | 200 | 17.23 | 2000 | 635
25/12/14 | 49760 | 5.75 | 11.5 | 1.45 | 36.35 | 1000 | 1000 | 420 | 200 | 17.25 | 2000 | 620
25/12/14 | 49761 | 5.75 | 11.39 | 1.45 | 36.35 | 1000 | 1500 | 470 | 200 | 17.14 | 2500 | 670
26/12/14 | 49762 | 6.12 | 10.67 | 3.4 | 35.4 | 1000 | 1000 | 480 | 200 | 16.79 | 2000 | 680
26/12/14 | 49763 | 6.3 | 12.36 | 1.54 | 39.43 | 1000 | 1000 | 530 | 200 | 18.66 | 2000 | 730
26/12/14 | 49764 | 5.75 | 11.5 | 1.45 | 36.4 | 1000 | 1000 | 440 | 200 | 17.25 | 2000 | 640
26/12/14 | 49765 | 5.79 | 11.48 | 1.46 | 36.38 | 1000 | 1000 | 455 | 200 | 17.27 | 2000 | 655
26/12/14 | 49766 | 5.8 | 11.48 | 1.48 | 36.39 | 1000 | 1000 | 480 | 200 | 17.28 | 2000 | 680
26/12/14 | 49767 | 5.76 | 11.44 | 1.45 | 36.35 | 1000 | 1000 | 230 | 200 | 17.2 | 2000 | 430
26/12/14 | 49768 | 5.79 | 11.45 | 1.46 | 36.4 | 1000 | 1000 | 415 | 200 | 17.24 | 2000 | 615
26/12/14 | 49769 | 5.81 | 11.43 | 1.44 | 36.4 | 1000 | 1000 | 539 | 200 | 17.24 | 2000 | 739
26/12/14 | 49770 | 5.75 | 11.5 | 1.49 | 36.36 | 1000 | 1000 | 428 | 200 | 17.25 | 2000 | 628
26/12/14 | 49771 | 5.73 | 10.47 | 1.5 | 35.4 | 1000 | 1000 | 407 | 200 | 16.2 | 2000 | 607
26/12/14 | 49772 | 6.2 | 12.23 | 1.56 | 39.26 | 1000 | 1000 | 530 | 200 | 18.43 | 2000 | 730
26/12/14 | 49773 | 5.76 | 11.33 | 1.44 | 36.35 | 1000 | 1000 | 455 | 200 | 17.09 | 2000 | 655
27/12/14 | 49774 | 5.75 | 11.5 | 1.45 | 36.35 | 1150 | 1000 | 440 | 200 | 17.25 | 2150 | 640
27/12/14 | 49775 | 5.76 | 11.39 | 1.45 | 36.4 | 1000 | 1000 | 506 | 200 | 17.15 | 2000 | 706
27/12/14 | 49776 | 5.76 | 11.5 | 1.44 | 36.4 | 1000 | 1500 | 524 | 200 | 17.26 | 2500 | 724
27/12/14 | 49777 | 5.74 | 11.39 | 1.45 | 36.35 | 1000 | 1000 | 461 | 200 | 17.13 | 2000 | 661
27/12/14 | 49778 | 5.75 | 11.6 | 1.44 | 36.35 | 1000 | 1500 | 682 | 200 | 17.35 | 2500 | 882
27/12/14 | 49779 | 5.76 | 12.5 | 1.53 | 37.4 | 1000 | 1500 | 554 | 200 | 18.26 | 2500 | 754
27/12/14 | 49780 | 5.77 | 11.47 | 1.51 | 36.35 | 1000 | 1500 | 506 | 200 | 17.24 | 2500 | 706
27/12/14 | 49781 | 5.76 | 11.48 | 1.55 | 36.37 | 1000 | 1000 | 410 | 200 | 17.24 | 2000 | 610
27/12/14 | 49782 | 7.67 | 10.05 | 1.46 | 36.35 | 1000 | 1000 | 447 | 200 | 17.72 | 2000 | 647
27/12/14 | 49783 | 7.64 | 10.05 | 1.44 | 36.37 | 1000 | 1000 | 445 | 200 | 17.69 | 2000 | 645
27/12/14 | 49784 | 5.74 | 11.45 | 1.45 | 36.36 | 1000 | 1000 | 470 | 100 | 17.19 | 2000 | 570
27/12/14 | 49785 | 6.1 | 10.8 | 3.28 | 35.35 | 1000 | 1000 | 520 | 200 | 16.9 | 2000 | 720
27/12/14 | 49786 | 6.23 | 12.44 | 1.2 | 39.35 | 1000 | 1000 | 460 | 0 | 18.67 | 2000 | 460
27/12/14 | 49787 | 5.78 | 11.45 | 1.44 | 36.4 | 1000 | 1000 | 490 | 200 | 17.23 | 2000 | 690
28/12/14 | 49788 | 5.75 | 11.5 | 1.45 | 36.35 | 1200 | 1000 | 625 | 200 | 17.25 | 2200 | 825
28/12/14 | 49789 | 5.74 | 11.39 | 1.44 | 36.43 | 1000 | 1000 | 300 | 200 | 17.13 | 2000 | 500
28/12/14 | 49790 | 1.04 | 15.7 | 1.45 | 36.4 | 1000 | 1000 | 328 | 200 | 16.74 | 2000 | 528
28/12/14 | 49791 | 1.05 | 16.18 | 1.44 | 36.41 | 1000 | 1000 | 504 | 200 | 17.23 | 2000 | 704
28/12/14 | 49792 | 5.76 | 10.88 | 1.45 | 36.35 | 1000 | 1000 | 530 | 200 | 16.64 | 2000 | 730
28/12/14 | 49793 | 5.76 | 11.47 | 1.48 | 36.35 | 1000 | 1000 | 400 | 200 | 17.23 | 2000 | 600
28/12/14 | 49794 | 5.76 | 11.47 | 1.44 | 36.39 | 1000 | 1000 | 450 | 200 | 17.23 | 2000 | 650
28/12/14 | 49795 | 6.06 | 11 | 3.29 | 35.4 | 1000 | 1000 | 480 | 0 | 17.06 | 2000 | 480
28/12/14 | 49796 | 6.25 | 12.45 | 1.56 | 39.4 | 1000 | 1000 | 490 | 0 | 18.7 | 2000 | 490
28/12/14 | 49797 | 5.8 | 11.5 | 1.42 | 36.35 | 1000 | 1000 | 415 | 200 | 17.3 | 2000 | 615
28/12/14 | 49798 | 5.75 | 11.46 | 1.45 | 36.35 | 1000 | 1500 | 450 | 200 | 17.21 | 2500 | 650
28/12/14 | 49799 | 5.74 | 11.25 | 1.44 | 36.25 | 1000 | 1500 | 360 | 200 | 16.99 | 2500 | 560
29/12/14 | 49800 | 7.58 | 9.95 | 1.45 | 36.25 | 1000 | 1000 | 465 | 200 | 17.53 | 2000 | 665
29/12/14 | 49801 | 5.76 | 11.39 | 1.44 | 36.35 | 1000 | 1000 | 478 | 200 | 17.15 | 2000 | 678
29/12/14 | 49802 | 5.74 | 11.51 | 1.45 | 36.4 | 1000 | 1000 | 440 | 200 | 17.25 | 2000 | 640
29/12/14 | 49803 | 5.76 | 11.86 | 1.46 | 36.8 | 1000 | 1000 | 413 | 200 | 17.62 | 2000 | 613
29/12/14 | 49804 | 5.8 | 11.44 | 1.44 | 36.38 | 1000 | 1000 | 589 | 200 | 17.24 | 2000 | 789
29/12/14 | 49805 | 5.77 | 11.45 | 1.46 | 36.35 | 1000 | 1000 | 496 | 200 | 17.22 | 2000 | 696
29/12/14 | 49806 | 5.75 | 11.5 | 1.45 | 36.39 | 1000 | 1000 | 460 | 200 | 17.25 | 2000 | 660
29/12/14 | 49807 | 5.8 | 11.44 | 1.47 | 36.35 | 1000 | 1000 | 490 | 200 | 17.24 | 2000 | 690
29/12/14 | 49808 | 5.76 | 11.51 | 1.45 | 36.4 | 1000 | 1000 | 460 | 200 | 17.27 | 2000 | 660
29/12/14 | 49809 | 5.72 | 10.89 | 1.43 | 35.4 | 1000 | 1000 | 510 | 200 | 16.61 | 2000 | 710
29/12/14 | 49810 | 6.25 | 12.49 | 1.54 | 39.4 | 1000 | 1000 | 510 | 200 | 18.74 | 2000 | 710
29/12/14 | 49811 | 5.74 | 11.45 | 1.45 | 36.35 | 1000 | 1000 | 470 | 200 | 17.19 | 2000 | 670
29/12/14 | 49812 | 5.71 | 11.48 | 1.45 | 36.35 | 1000 | 1000 | 470 | 200 | 17.19 | 2000 | 670
29/12/14 | 49813 | 5.75 | 11.39 | 1.46 | 36.35 | 1000 | 1000 | 430 | 200 | 17.14 | 2000 | 630
30/12/14 | 49814 | 5.72 | 11.48 | 1.45 | 36.35 | 1000 | 1000 | 475 | 200 | 17.2 | 2000 | 675
30/12/14 | 49815 | 5.73 | 11.47 | 1.44 | 36.35 | 1000 | 1000 | 456 | 200 | 17.2 | 2000 | 656
30/12/14 | 49816 | 5.74 | 11.39 | 1.46 | 36.35 | 1000 | 1000 | 480 | 200 | 17.13 | 2000 | 680
30/12/14 | 49817 | 5.76 | 12.38 | 1.44 | 37.35 | 1000 | 1000 | 460 | 200 | 18.14 | 2000 | 660
30/12/14 | 49818 | 7.62 | 10.05 | 1.45 | 36.35 | 1000 | 1000 | 511 | 200 | 17.67 | 2000 | 711
30/12/14 | 49819 | 7.62 | 10.05 | 1.46 | 36.4 | 1000 | 1000 | 480 | 200 | 17.67 | 2000 | 680
30/12/14 | 49820 | 7.58 | 10.05 | 1.49 | 36.35 | 1000 | 1000 | 440 | 200 | 17.63 | 2000 | 640
30/12/14 | 49821 | 5.78 | 11.45 | 1.5 | 36.42 | 1000 | 1000 | 580 | 200 | 17.23 | 2000 | 780
30/12/14 | 49822 | 5.75 | 11.5 | 1.45 | 36.35 | 1000 | 1000 | 536 | 200 | 17.25 | 2000 | 736
30/12/14 | 49823 | 5.72 | 10.79 | 1.42 | 35.4 | 1000 | 1000 | 490 | 200 | 16.51 | 2000 | 690
30/12/14 | 49824 | 6.24 | 12.49 | 1.54 | 39.4 | 1000 | 1000 | 460 | 200 | 18.73 | 2000 | 660
30/12/14 | 49825 | 5.75 | 11.5 | 1.44 | 36.35 | 1000 | 1000 | 425 | 200 | 17.25 | 2000 | 625
30/12/14 | 49826 | 5.76 | 11.5 | 1.45 | 36.36 | 1000 | 1000 | 460 | 200 | 17.26 | 2000 | 660
30/12/14 | 49827 | 5.75 | 11.48 | 1.45 | 36.38 | 1000 | 1000 | 450 | 200 | 17.23 | 2000 | 650
31/12/14 | 49828 | 5.74 | 11.46 | 1.46 | 36.37 | 1000 | 1000 | 460 | 200 | 17.2 | 2000 | 660
31/12/14 | 49829 | 5.76 | 11.48 | 1.46 | 36.35 | 1000 | 1000 | 576 | 200 | 17.24 | 2000 | 776
31/12/14 | 49830 | 5.77 | 11.51 | 1.5 | 36.4 | 1000 | 1000 | 405 | 200 | 17.28 | 2000 | 605
31/12/14 | 49831 | 5.8 | 11.5 | 1.52 | 36.41 | 1000 | 1000 | 458 | 200 | 17.3 | 2000 | 658
31/12/14 | 49832 | 5.8 | 11.44 | 1.45 | 36.4 | 1000 | 1000 | 536 | 200 | 17.24 | 2000 | 736
31/12/14 | 49833 | 5.78 | 11.47 | 1.5 | 36.41 | 1000 | 1000 | 545 | 200 | 17.25 | 2000 | 745
31/12/14 | 49834 | 5.79 | 11.45 | 1.48 | 36.35 | 1000 | 1000 | 511 | 200 | 17.24 | 2000 | 711
31/12/14 | 49835 | 5.8 | 11.97 | 1.5 | 36.9 | 1000 | 1000 | 540 | 200 | 17.77 | 2000 | 740
31/12/14 | 49836 | 5.78 | 11.35 | 1.47 | 36.36 | 1000 | 1000 | 540 | 200 | 17.13 | 2000 | 740
31/12/14 | 49837 | 5.78 | 10.76 | 1.45 | 35.37 | 1000 | 1000 | 450 | 200 | 16.54 | 2000 | 650
31/12/14 | 49838 | 6.24 | 12.3 | 1.55 | 39.3 | 1000 | 1000 | 455 | 200 | 18.54 | 2000 | 655

## BSE data (3)_2_2 (2)
FURNACE PERFORMANCE DATA
SCRAP MIX ( MT )
DATE | Heat No | Shd | DRI(Coal base ) | DRI gas base | MSTB | Pig iron | EC | Skull | Slag Iron | Charge ( Scrap Wt )MT | Lime in bucket Kg | Lime thro'feeder Kg | LM ( Including Alloys ) | YIELD (Including Ferro alloys ) | PX1 time | Total power | KWH/TLM | O2 Cons M3 | Met Coke ( Kg ) | Nut Coke ( Kg ) | Electrode Consm Kg/TLM | Tapping Temperature
| 52586 | [9 empty] | 1700 | 500 |  |  | 65.9 | 16120 |  | 841 | 199 | 200 |  | 1650
| 52587 | [9 empty] | 1700 | 500 |  |  | 78.4 | 19360 |  | 779 | 281 | 0 |  | 1650
| 52588 | [9 empty] | 1700 | 500 |  |  | 70.7 | 17720 |  | 835 | 257 | 200 |  | 1620
| 52589 | [9 empty] | 1700 | 500 |  |  | 68.3 | 17480 |  | 766 | 328 | 200 |  | 1623
| 52590 | [9 empty] | 1700 | 500 |  |  | 68.5 | 17440 |  | 769 | 240 | 200 |  | 1639
| 52591 | [9 empty] | 1700 | 1000 |  |  | 66.3 | 17200 |  | 758 | 261 | 200 |  | 1629
| 52592 | [9 empty] | 1700 | 1000 |  |  | 70.5 | 17920 |  | 780 | 216 | 200 |  | 1654
| 52593 | [9 empty] | 1700 | 500 |  |  | 66.5 | 17080 |  | 802 | 254 | 200 |  | 1629
| 52594 | [9 empty] | 1700 | 1000 |  |  | 71.2 | 17280 |  | 803 | 263 | 200 |  | 1630
| 52595 | [9 empty] | 1700 | 2000 |  |  | 78.1 | 18980 |  | 943 | 425 | 100 |  | 1630
| 52596 | [9 empty] | 1700 | 1500 |  |  | 70.7 | 17740 |  | 929 | 234 | 100 |  | 1654
| 52597 | [9 empty] | 1700 | 500 |  |  | 69.4 | 17080 |  | 861 | 269 | 100 |  | 1625
| 52598 | [9 empty] | 1700 | 500 |  |  | 67.1 | 16240 |  | 850 | 198 | 100 |  | 1650
| 52599 | [9 empty] | 1700 | 500 |  |  | 69.4 | 16960 |  | 886 | 175 | 200 |  | 1629
| 52600 | [9 empty] | 1700 | 500 |  |  | 71 | 16680 |  | 879 | 259 | 200 |  | 1690
| 52601 | [9 empty] | 1700 | 500 |  |  | 72.8 | 18360 |  | 821 | 251 | 0 |  | 1630
| 52602 | [9 empty] | 1700 | 500 |  |  | 61.1 | 17080 |  | 777 | 363 | 200 |  | 1620
| 52603 | [9 empty] | 1700 | 500 |  |  | 68 | 17240 |  | 780 | 283 | 200 |  | 1638
| 52604 | [9 empty] | 1700 | 500 |  |  | 69.4 | 17520 |  | 782 | 285 | 200 |  | 1621
| 52605 | [9 empty] | 1700 | 1500 |  |  | 73.3 | 18520 |  | 796 | 258 | 200 |  | 1640
| 52606 | [9 empty] | 1700 | 500 |  |  | 67.4 | 17040 |  | 751 | 276 | 200 |  | 1620
| 52607 | [9 empty] | 1700 | 500 |  |  | 71.3 | 17920 |  | 780 | 156 | 100 |  | 1635
| 52608 | [9 empty] | 1700 | 1000 |  |  | 69.9 | 17200 |  | 679 | 147 | 200 |  | 1632
| 52609 | [9 empty] | 1700 | 1500 |  |  | 70.3 | 17560 |  | 954 | 340 | 100 |  | 1632
| 52610 | [9 empty] | 1700 | 1000 |  |  | 71 | 17640 |  | 877 | 302 | 100 |  | 1633
| 52611 | [9 empty] | 1700 | 500 |  |  | 70.5 | 16960 |  | 898 | 176 | 200 |  | 1625
| 52612 | [9 empty] | 1700 | 500 |  |  | 63 | 16240 |  | 791 | 125 | 100 |  | 1636
| 52613 | [9 empty] | 1700 | 500 |  |  | 69.5 | 17720 |  | 812 | 214 | 100 |  | 1659
| 52614 | [9 empty] | 1700 | 500 |  |  | 80.3 | 19040 |  | 852 | 305 | 200 |  | 1635
| 52615 | [9 empty] | 1700 | 500 |  |  | 71.6 | 17640 |  | 765 | 361 | 100 |  | 1650
| 52616 | [9 empty] | 1700 | 500 |  |  | 70.2 | 17280 |  | 743 | 253 | 100 |  | 1635
| 52617 | [9 empty] | 1700 | 500 |  |  | 69.1 | 17360 |  | 859 | 264 | 100 |  | 1652
| 52618 | [9 empty] | 1700 | 500 |  |  | 65.4 | 16680 |  | 781 | 285 | 100 |  | 1649
| 52619 | [9 empty] | 1700 | 500 |  |  | 67.5 | 17000 |  | 793 | 283 | 100 |  | 1636
| 52620 | [9 empty] | 1700 | 500 |  |  | 67.9 | 16840 |  | 845 | 224 | 100 |  | 1629
| 52621 | [9 empty] | 1700 | 500 |  |  | 68.3 | 16960 |  | 883 | 239 | 100 |  | 1636
| 52622 | [9 empty] | 1700 | 500 |  |  | 69.4 | 16960 |  | 826 | 290 | 100 |  | 1633
| 52623 | [9 empty] | 1700 | 1500 |  |  | 72.7 | 18640 |  | 907 | 342 | 0 |  | 1641
| 52624 | [9 empty] | 1700 | 1000 |  |  | 72.5 | 18240 |  | 891 | 346 | 0 |  | 1645
| 52625 | [9 empty] | 1700 | 500 |  |  | 70.3 | 17320 |  | 830 | 266 | 100 |  | 1632
| 52626 | [9 empty] | 1700 | 500 |  |  | 70.5 | 17240 |  | 922 | 224 | 200 |  | 1621
| 52627 | [9 empty] | 1700 | 1000 |  |  | 72.9 | 18040 |  | 835 | 298 | 200 |  | 1655
| 52628 | [9 empty] | 1700 | 500 |  |  | 76.6 | 19040 |  | 852 | 324 | 0 |  | 1640
| 52629 | [9 empty] | 1700 | 500 |  |  | 78.8 | 17320 |  | 812 | 306 | 200 |  | 1629
| 52630 | [9 empty] | 1700 | 500 |  |  | 71.1 | 17640 |  | 719 | 254 | 200 |  | 1625
| 52631 | [9 empty] | 1700 | 500 |  |  | 67.3 | 17120 |  | 797 | 265 | 200 |  | 1625
| 52632 | [9 empty] | 1700 | 500 |  |  | 69.6 | 17160 |  | 843 | 236 | 200 |  | 1630
| 52633 | [9 empty] | 1700 | 500 |  |  | 67.5 | 16680 |  | 907 | 240 | 200 |  | 1620
| 52634 | [9 empty] | 1700 | 500 |  |  | 68.5 | 16960 |  | 819 | 340 | 200 |  | 1635
| 52635 | [9 empty] | 1700 | 500 |  |  | 68.8 | 16760 |  | 840 | 210 | 200 |  | 1627
| 52636 | [9 empty] | 1700 | 500 |  |  | 68 | 16840 |  | 772 | 320 | 200 |  | 1635
| 52637 | [9 empty] | 1700 | 1000 |  |  | 69.5 | 16880 |  | 906 | 310 | 100 |  | 1649
| 52638 | [9 empty] | 1700 | 500 |  |  | 74.3 | 17480 |  | 819 | 273 | 100 |  | 1624
| 52639 | [9 empty] | 1700 | 500 |  |  | 74.2 | 17960 |  | 903 | 264 | 100 |  | 1640
| 52640 | [9 empty] | 1700 | 1000 |  |  | 65.7 | 16400 |  | 764 | 248 | 200 |  | 1655
| 52641 | [9 empty] | 1700 | 500 |  |  | 78.4 | 18880 |  | 806 | 266 | 0 |  | 1649
| 52642 | [9 empty] | 1700 | 500 |  |  | 69.5 | 17240 |  | 813 | 212 | 200 |  | 1632
| 52643 | [9 empty] | 1700 | 500 |  |  | 65.4 | 16520 |  | 765 | 233 | 200 |  | 1635
| 52644 | [9 empty] | 1700 | 500 |  |  | 69.4 | 17400 |  | 721 | 317 | 200 |  | 1630
| 52645 | [9 empty] | 1700 | 1000 |  |  | 65.4 | 16880 |  | 797 | 235 | 200 |  | 1640
| 52646 | [9 empty] | 1700 | 500 |  |  | 64.7 | 16400 |  | 773 | 176 | 200 |  | 1620
| 52647 | [9 empty] | 1700 | 500 |  |  | 68.1 | 16680 |  | 873 | 241 | 200 |  | 1639
| 52648 | [9 empty] | 1700 | 1000 |  |  | 68.7 | 17040 |  | 769 | 196 | 200 |  | 1625
| 52649 | [9 empty] | 1700 | 1000 |  |  | 68.6 | 18000 |  | 882 | 313 | 100 |  | 1632
| 52650 | [9 empty] | 1700 | 1000 |  |  | 67.2 | 17480 |  | 847 | 347 | 100 |  | 1630
| 52651 | [9 empty] | 1700 | 500 |  |  | 67.5 | 17160 |  | 867 | 240 | 200 |  | 248
| 52652 | [9 empty] | 1700 | 500 |  |  | 68.5 | 16680 |  | 863 | 239 | 200 |  | 1631
| 52653 | [9 empty] | 1700 | 500 |  |  | 67 | 16600 |  | 820 | 126 | 200 |  | 1634
| 52654 | [9 empty] | 1700 | 500 |  |  | 70 | 17480 |  | 800 | 204 | 100 |  | 1650
| 52655 | [9 empty] | 1700 | 500 |  |  | 77 | 19200 |  | 790 | 220 | 0 |  | 1650
| 52656 | [9 empty] | 1700 | 500 |  |  | 69 | 17720 |  | 747 | 295 | 200 |  | 1628
| 52657 | [9 empty] | 1700 | 1000 |  |  | 67 | 17160 |  | 723 | 205 | 200 |  | 1632
| 52658 | [9 empty] | 1700 | 1000 |  |  | 73 | 18200 |  | 713 | 290 | 200 |  | 1628
| 52659 | [9 empty] | 1700 | 1000 |  |  | 71 | 18200 |  | 800 | 350 | 200 |  | 1625
| 52660 | [9 empty] | 1700 | 1500 |  |  | 73.7 | 18720 |  | 766 | 292 | 200 |  | 1634
| 52661 | [9 empty] | 1700 | 1000 |  |  | 72.1 | 18240 |  | 986 | 283 | 200 |  | 1640
| 52662 | [9 empty] | 1700 | 1000 |  |  | 68.4 | 16960 |  | 900 | 221 | 200 |  | 1636
| 52663 | [9 empty] | 1700 | 1000 |  |  | 71.8 | 17360 |  | 927 | 252 | 200 |  | 1627
| 52664 | [9 empty] | 1700 | 1500 |  |  | 71.2 | 18120 |  | 922 | 391 | 100 |  | 1642
| 52665 | [9 empty] | 1700 | 1500 |  |  | 76.2 | 18720 |  | 981 | 329 | 100 |  | 1635
| 52666 | [9 empty] | 1700 | 1000 |  |  | 70.4 | 17040 |  | 830 | 266 | 200 |  | 1626
| 52667 | [9 empty] | 1700 | 500 |  |  | 68.6 | 16840 |  | 896 | 256 | 200 |  | 1654
| 52668 | [9 empty] | 1700 | 500 |  |  | 79 | 19640 |  | 870 | 330 | 0 |  | 1650
| 52669 | [9 empty] | 1700 | 1000 |  |  | 69.6 | 17440 |  | 791 | 320 | 200 |  | 1630
| 52670 | [9 empty] | 1700 | 500 |  |  | 70.9 | 17720 |  | 829 | 300 | 200 |  | 1625
| 52671 | [9 empty] | 1700 | 500 |  |  | 72 | 17560 |  | 785 | 315 | 200 |  | 1630
| 52672 | [9 empty] | 1700 | 1000 |  |  | 71 | 17720 |  | 794 | 240 | 200 |  | 1635
| 52673 | [9 empty] | 1700 | 1000 |  |  | 75.3 | 19240 |  | 848 | 292 | 100 |  | 1621
| 52674 | [9 empty] | 1700 | 1000 |  |  | 70.4 | 18080 |  | 928 | 283 | 100 |  | 1634
| 52675 | [9 empty] | 1700 | 1000 |  |  | 73.5 | 18200 |  | 929 | 355 | 100 |  | 1627
| 52676 | [9 empty] | 1700 | 1000 |  |  | 72.5 | 18120 |  | 934 | 318 | 100 |  | 1630
| 52677 | [9 empty] | 1700 | 500 |  |  | 67.2 | 16640 |  | 780 | 291 | 200 |  | 1625
| 52678 | [9 empty] | 1700 | 500 |  |  | 70.1 | 17160 |  | 876 | 380 | 200 |  | 1620
| 52679 | [9 empty] | 1700 | 500 |  |  | 67.2 | 17440 |  | 843 | 410 | 100 |  | 1620
| 52680 | [9 empty] | 1700 | 500 |  |  | 67.1 | 16840 |  | 827 | 289 | 100 |  | 1620
| 52681 | [9 empty] | 1700 | 500 |  |  | 65.9 | 16480 |  | 806 | 291 | 200 |  | 1650
| 52682 | [9 empty] | 1700 | 500 |  |  | 76 | 19240 |  | 818 | 255 | 0 |  | 1650
| 52683 | [9 empty] | 1700 | 500 |  |  | 73 | 18160 |  | 751 | 290 | 200 |  | 1630
| 52684 | [9 empty] | 1700 | 500 |  |  | 70.6 | 17840 |  | 794 | 245 | 200 |  | 1630
| 52685 | [9 empty] | 1700 | 500 |  |  | 68 | 17120 |  | 807 | 320 | 200 |  | 1625

## BSE data (3)_2_2
FURNACE PERFORMANCE DATA
SCRAP MIX ( MT )
DATE | Heat No | Shd | DRI(Coal base ) | DRI gas base | MSTB | Pig iron | EC | Skull | Slag Iron | Charge ( Scrap Wt )MT | Lime in bucket Kg | Lime thro'feeder Kg | LM ( Including Alloys ) | YIELD (Including Ferro alloys ) | Pon - tap time | T-T time | Total power | KWH/TLM | O2 Cons M3 | Met Coke ( Kg ) | Nut Coke ( Kg ) | Electrode Consm Kg/TLM
2014-02-05 | 47215 | 7.07 | 7.62 | 13.91 | 1.11 | 2.34 | 5.02 | 1.12 | 0.36 | 38.55 | 1900 | 1000 | 33.11 | 85.88846 | #REF! | #REF! | 22040 | 665.6599 | 603 | 349 | 200 | 3.06
2014-02-05 | 47216 | 6.77 | 12.57 | 7 | 1.06 | 2.12 | 4.61 | 1.03 | 0.34 | 35.5 | 1900 | 1000 | 32.09 | 90.39437 | #REF! | #REF! | 18240 | 568.4014 | 805 | 250 | 200 | 3.06
2014-02-05 | 47217 | 6.65 | 12.62 | 7.1 | 1.08 | 2.14 | 4.55 | 1.05 | 0.34 | 35.53 | 1700 | 1000 | 32.18 | 90.57135 | #REF! | #REF! | 19200 | 596.6439 | 900 | 295 | 200 | 3.06
2014-02-05 | 47218 | 6.46 | 12.65 | 7.2 | 1.06 | 2.15 | 4.57 | 1.06 | 0.35 | 35.5 | 1700 | 500 | 31.93 | 89.94366 | #REF! | #REF! | 18040 | 564.9859 | 960 | 260 | 300 | 3.06
2014-02-05 | 47219 | 6.66 | 12.56 | 7.2 | 1.05 | 2.15 | 4.53 | 1.06 | 0.34 | 35.55 | 1700 | 500 | 30.6 | 86.07595 | #REF! | #REF! | 17960 | 586.9281 | 862 | 240 | 300 | 3.06
2014-02-05 | 47220 | 6.42 | 12.65 | 8.7 | 1.12 | 2.15 | 4.57 | 1.08 | 0.32 | 37.01 | 1700 | 500 | 31.16 | 84.19346 | #REF! | #REF! | 19320 | 620.0257 | 988 | 385 | 300 | 3.06
2014-02-05 | 47221 | 6.8 | 12.55 | 6.9 | 1.13 | 2.17 | 4.61 | 1.07 | 0.36 | 35.59 | 1700 | 500 | 31.86 | 89.51953 | #REF! | #REF! | 19400 | 608.914 | 962 | 359 | 300 | 3.06
2014-02-05 | 47222 | 6.39 | 7.26 | 11.93 | 1.11 | 2.17 | 4.72 | 1.08 | 0.36 | 35.02 | 1520 | 500 | 33.96 | 96.97316 | #REF! | #REF! | 17720 | 521.7903 | 851 | 283 | 200 | 3.06
2014-02-05 | 47223 | 9.04 | 12.65 | 7.5 | 1.2 | 2.15 | 4.65 | 1.02 | 0.35 | 38.56 | 1510 | 500 | 32.06 | 83.14315 | #REF! | #REF! | 20240 | 631.3163 | 866 | 307 | 300 | 3.06
2014-02-05 | 47224 | 7.07 | 12.54 | 6.6 | 1.18 | 2.14 | 4.63 | 1.04 | 0.36 | 35.56 | 1900 | 500 | 34.97 | 98.34083 | #REF! | #REF! | 17560 | 502.1447 | 890 | 227 | 300 | 3.06
2014-03-05 | 47225 | 6.73 | 12.66 | 7.1 | 1.03 | 2.16 | 4.53 | 1.03 | 0.32 | 35.56 | 1700 | 1000 | 33.38 | 93.86952 | #REF! | #REF! | 18480 | 553.6249 | 870 | 190 | 300 | 2.5
2014-03-05 | 47226 | 6.52 | 12.66 | 7.1 | 1.12 | 2.15 | 4.56 | 1.05 | 0.34 | 35.5 | 1700 | 1000 | 32.84 | 92.50704 | #REF! | #REF! | 18000 | 548.1121 | 988 | 205 | 300 | 2.5
2014-03-05 | 47227 | 6.66 | 12.65 | 7.1 | 1.02 | 2.15 | 4.57 | 1.03 | 0.33 | 35.51 | 1700 | 1000 | 32.75 | 92.22754 | #REF! | #REF! | 20400 | 622.9008 | 842 | 250 | 300 | 2.5
2014-03-05 | 47228 | 6.55 | 12.69 | 7.1 | 1.13 | 2.14 | 4.56 | 1.05 | 0.33 | 35.55 | 1700 | 1500 | 31.61 | 88.91702 | #REF! | #REF! | 18560 | 587.156 | 871 | 310 | 300 | 2.5
2014-03-05 | 47229 | 6.6 | 12.68 | 7.1 | 1.09 | 2.15 | 4.57 | 1.03 | 0.34 | 35.56 | 1700 | 1500 | 29.78 | 83.74578 | #REF! | #REF! | 18840 | 632.6394 | 792 | 250 | 300 | 2.5
2014-03-05 | 47230 | 6.85 | 12.84 | 6.7 | 1.09 | 2.15 | 4.54 | 1.04 | 0.35 | 35.56 | 1700 | 1500 | 31.09 | 87.4297 | #REF! | #REF! | 18880 | 607.2692 | 771 | 319 | 350 | 2.5
2014-03-05 | 47231 | 6.81 | 12.71 | 6.8 | 1.11 | 2.15 | 4.59 | 1.02 | 0.36 | 35.55 | 1710 | 500 | 32.45 | 91.27989 | #REF! | #REF! | 17680 | 544.8382 | 853 | 314 | 300 | 2.5
2014-03-05 | 47232 | 7.29 | 12.69 | 5.1 | 1.11 | 2.14 | 4.57 | 1.03 | 0.35 | 34.28 | 1700 | 500 | 30.88 | 90.08168 | #REF! | #REF! | 16680 | 540.1554 | 744 | 251 | 300 | 2.5
2014-03-05 | 47233 | 6.8 | 12.58 | 5.4 | 1.08 | 3.25 | 4.58 | 0 | 0.36 | 34.05 | 1720 | 500 | 32.49 | 95.4185 | #REF! | #REF! | 18040 | 555.2478 | 752 | 335 | 200 | 2.5
2014-03-05 | 47234 | 7.33 | 7.88 | 13.13 | 1.22 | 2.34 | 5.07 | 1.18 | 0.36 | 38.51 | 1720 | 500 | 32.77 | 85.09478 | #REF! | #REF! | 19400 | 592.0049 | 840 | 240 | 300 | 2.5
2014-03-05 | 47235 | 6.69 | 12.6 | 7.1 | 1.05 | 2.18 | 4.57 | 1.02 | 0.34 | 35.55 | 1710 | 500 | 31.85 | 89.59212 | #REF! | #REF! | 17960 | 563.8932 | 846 | 250 | 300 | 2.5
2014-03-05 | 47236 | 6.54 | 12.58 | 7.2 | 1.06 | 3.2 | 4.58 | 0 | 0.34 | 35.5 | 1700 | 500 | 32.61 | 91.85915 | #REF! | #REF! | 17720 | 543.3916 | 740 | 250 | 200 | 2.5
2014-04-05 | 47237 | 6.91 | 12.4 | 7.1 | 1.13 | 3.2 | 4.47 | 0 | 0.34 | 35.55 | 1700 | 500 | 34.71 | 97.63713 | #REF! | #REF! | 17900 | 515.7015 | 763 | 285 | 200 | 1.26
2014-04-05 | 47238 | 6.64 | 12.58 | 9.6 | 1.1 | 3.21 | 4.58 | 0 | 0.33 | 38.04 | 1700 | 500 | 31.84 | 83.70137 | #REF! | #REF! | 19160 | 601.7588 | 788 | 300 | 200 | 1.26
2014-04-05 | 47239 | 6.76 | 12.57 | 7.1 | 1.04 | 3.14 | 4.54 | 0 | 0.35 | 35.5 | 1700 | 500 | 31.95 | 90 | #REF! | #REF! | 17680 | 553.3646 | 786 | 270 | 200 | 1.26
2014-04-05 | 47240 | 6.65 | 12.46 | 7.2 | 1.06 | 3.23 | 4.55 | 0 | 0.35 | 35.5 | 1700 | 500 | 31.85 | 89.71831 | #REF! | #REF! | 17600 | 552.5903 | 680 | 310 | 200 | 1.26
2014-04-05 | 47241 | 6.9 | 12.48 | 7 | 1.14 | 3.2 | 4.47 | 0 | 0.32 | 35.51 | 1700 | 500 | 32.59 | 91.77696 | #REF! | #REF! | 19840 | 608.7757 | 783 | 200 | 300 | 1.26
2014-04-05 | 47242 | 6.63 | 12.71 | 10 | 1.12 | 2.14 | 5.61 | 0 | 0.36 | 38.57 | 1710 | 500 | 32.43 | 84.08089 | #REF! | #REF! | 18160 | 559.9753 | 1027 | 230 | 300 | 1.26
2014-04-05 | 47243 | 6.99 | 12.51 | 6.8 | 1.12 | 2.16 | 4.57 | 1.04 | 0.36 | 35.55 | 1710 | 500 | 31.74 | 89.2827 | #REF! | #REF! | 18560 | 584.7511 | 870 | 238 | 300 | 1.26
2014-04-05 | 47244 | 7.05 | 12.5 | 6.8 | 1.15 | 2.15 | 4.54 | 1.03 | 0.37 | 35.59 | 1710 | 500 | 32.86 | 92.32931 | #REF! | #REF! | 17920 | 545.3439 | 994 | 335 | 300 | 1.26
2014-04-05 | 47245 | 6.76 | 12.57 | 6.5 | 1.15 | 2.15 | 4.56 | 1.03 | 0.34 | 35.06 | 1730 | 500 | 31.485 | 89.80319 | #REF! | #REF! | 18840 | 598.3802 | 945 | 200 | 300 | 1.26
2014-04-05 | 47246 | 7.98 | 13.16 | 7.3 | 1.24 | 2.35 | 4.99 | 1.12 | 0.38 | 38.52 | 1710 | 500 | 32.89 | 85.38422 | #REF! | #REF! | 16900 | 513.834 | 836 | 230 | 0 | 1.26
2014-04-05 | 47247 | 7.14 | 12.5 | 7.1 | 1.16 | 2.16 | 4.59 | 1.02 | 0.35 | 36.02 | 1710 | 500 | 31.45 | 87.3126 | #REF! | #REF! | 17620 | 560.2544 | 819 | 255 | 300 | 1.26
2014-04-05 | 47248 | 7.08 | 12.6 | 7.1 | 1.13 | 2.15 | 4.65 | 1.02 | 0.32 | 36.05 | 1700 | 500 | 33.22 | 92.14979 | #REF! | #REF! | 17520 | 527.3931 | 743 | 265 | 300 | 1.26
2014-05-05 | 47249 | 7.02 | 12.66 | 7.1 | 1.14 | 2.14 | 4.64 | 1.02 | 0.33 | 36.05 | 1700 | 500 | 32.77 | 90.90153 | #REF! | #REF! | 17840 | 544.4004 | 870 | 290 | 300 | 3.73
2014-05-05 | 47250 | 6.97 | 12.64 | 7.2 | 1.14 | 2.15 | 4.63 | 1.03 | 0.32 | 36.08 | 1700 | 500 | 32.42 | 89.85588 | #REF! | #REF! | 17940 | 553.3621 | 864 | 275 | 300 | 3.73
2014-05-05 | 47251 | 6.87 | 12.63 | 7.2 | 1.16 | 2.15 | 4.67 | 1.03 | 0.3 | 36.01 | 1740 | 1000 | 31.81 | 88.33657 | #REF! | #REF! | 17560 | 552.0277 | 938 | 260 | 300 | 3.73
2014-05-05 | 47252 | 7.08 | 12.52 | 7.1 | 1.14 | 2.14 | 4.65 | 1.05 | 0.34 | 36.02 | 1700 | 500 | 32.92 | 91.39367 | #REF! | #REF! | 18380 | 558.3232 | 860 | 255 | 300 | 3.73
2014-05-05 | 47253 | 6.96 | 12.64 | 7.2 | 1.16 | 2.16 | 4.56 | 1.03 | 0.34 | 36.05 | 1700 | 1000 | 31.325 | 86.8932 | #REF! | #REF! | 18360 | 586.1133 | 970 | 350 | 300 | 3.73
2014-05-05 | 47254 | 6.79 | 12.75 | 7.2 | 1.17 | 2.18 | 4.54 | 1.03 | 0.35 | 36.01 | 1720 | 1500 | 32.71 | 90.83588 | #REF! | #REF! | 18360 | 561.2962 | 902 | 235 | 300 | 3.73
2014-05-05 | 47255 | 6.83 | 12.67 | 7.2 | 1.22 | 2.18 | 4.57 | 1.02 | 0.35 | 36.04 | 1710 | 1500 | 34.08 | 94.5616 | #REF! | #REF! | 18960 | 556.338 | 885 | 267 | 350 | 3.73
2014-05-05 | 47256 | 7.02 | 12.66 | 6.1 | 1.14 | 2.16 | 4.59 | 1.01 | 0.36 | 35.04 | 1700 | 1500 | 31.71 | 90.49658 | #REF! | #REF! | 17320 | 546.1999 | 864 | 320 | 300 | 3.73
2014-05-05 | 47257 | 6.82 | 12.66 | 5.2 | 1.1 | 2.15 | 4.72 | 1.04 | 0.35 | 34.04 | 1700 | 500 | 32.86 | 96.53349 | #REF! | #REF! | 16720 | 508.8253 | 750 | 211 | 300 | 3.73
2014-05-05 | 47258 | 6.5 | 12.26 | 7 | 1.17 | 2.1 | 4.58 | 1.06 | 0.34 | 35.01 | 1700 | 500 | 35.125 | 100.3285 | #REF! | #REF! | 17960 | 511.3167 | 1028 | 284 | 300 | 3.73
2014-06-05 | 47259 | 7.23 | 13.75 | 7.9 | 1.18 | 2.33 | 5.07 | 1.16 | 0.38 | 39 | 1700 | 500 | 32.69 | 83.82051 | #REF! | #REF! | 19600 | 599.5717 | 893 | 370 | 0 | 3.73
2014-06-05 | 47260 | 6.79 | 12.56 | 7.2 | 1.16 | 2.15 | 4.7 | 1.08 | 0.36 | 36 | 1700 | 500 | 31.32 | 87 | #REF! | #REF! | 18400 | 587.484 | 991 | 315 | 300 | 3.73
2014-06-05 | 47261 | 7.02 | 12.65 | 7.1 | 1.13 | 2.15 | 4.58 | 1.03 | 0.34 | 36 | 1700 | 500 | 32.94 | 91.5 | #REF! | #REF! | 17480 | 530.6618 | 946 | 275 | 300 | 3.75
2014-06-05 | 47262 | 6.9 | 12.66 | 7.2 | 1.13 | 2.15 | 4.67 | 1.02 | 0.32 | 36.05 | 1700 | 500 | 31.305 | 86.83773 | #REF! | #REF! | 17600 | 562.2105 | 896 | 250 | 300 | 3.75
2014-06-05 | 47263 | 6.88 | 12.68 | 7.2 | 1.16 | 2.14 | 4.6 | 1.03 | 0.33 | 36.02 | 1700 | 1000 | 31.11 | 86.36868 | #REF! | #REF! | 18240 | 586.3067 | 974 | 330 | 300 | 3.75
2014-06-05 | 47264 | 7.16 | 12.49 | 7.1 | 1.15 | 2.16 | 4.59 | 1.01 | 0.34 | 36 | 1700 | 500 | 32.35 | 89.86111 | #REF! | #REF! | 18520 | 572.4884 | 980 | 250 | 300 | 3.75
2014-06-05 | 47265 | 7.01 | 12.52 | 7.2 | 1.18 | 2.15 | 4.59 | 1.03 | 0.3 | 35.98 | 1700 | 1500 | 31.75 | 88.24347 | #REF! | #REF! | 18960 | 597.1654 | 1055 | 375 | 300 | 3.75
2014-06-05 | 47266 | 7 | 12.65 | 8.2 | 1.15 | 2.16 | 4.61 | 1.04 | 0.35 | 37.16 | 1700 | 1500 | 31.07 | 83.61141 | #REF! | #REF! | 18760 | 603.7979 | 967 | 370 | 300 | 3.75
2014-06-05 | 47267 | 6.92 | 12.61 | 8.2 | 1.16 | 2.15 | 4.61 | 1.03 | 0.34 | 37.02 | 1700 | 1500 | 32.47 | 87.70935 | #REF! | #REF! | 19440 | 598.7065 | 970 | 315 | 300 | 3.75
2014-06-05 | 47268 | 7.05 | 12.66 | 8.1 | 1.17 | 2.14 | 4.58 | 1.03 | 0.33 | 37.06 | 1700 | 500 | 32.36 | 87.31786 | #REF! | #REF! | 18440 | 569.8393 | 976 | 424 | 300 | 3.75
2014-06-05 | 47269 | 6.8 | 12.68 | 7.2 | 1.11 | 3.26 | 4.68 | 0 | 0.34 | 36.07 | 1700 | 500 | 32.95 | 91.35015 | #REF! | #REF! | 19240 | 583.915 | 697 | 165 | 200 | 3.75
2014-06-05 | 47270 | 6.75 | 12.66 | 6.2 | 1.11 | 3.21 | 4.72 | 0 | 0.35 | 35 | 1700 | 500 | 33.985 | 97.1 | #REF! | #REF! | 18120 | 533.1764 | 970 | 280 | 200 | 3.75
2014-06-05 | 47271 | 7.85 | 7.66 | 12.85 | 1.19 | 2.34 | 5.06 | 1.17 | 0.38 | 38.5 | 1700 | 500 | 35.38 | 91.8961 | #REF! | #REF! | 20240 | 572.0746 | 895 | 315 | 0 | 3.75
2014-06-05 | 47272 | 6.73 | 12.69 | 7.3 | 1.1 | 2.15 | 4.7 | 1.06 | 0.34 | 36.07 | 1700 | 500 | 32.74 | 90.76795 | #REF! | #REF! | 18120 | 553.4514 | 937 | 260 | 300 | 3.75
2014-07-05 | 47273 | 6.82 | 12.69 | 7.3 | 1.04 | 2.12 | 4.67 | 1.06 | 0.35 | 36.05 | 1700 | 1000 | 31.63 | 87.73925 | #REF! | #REF! | 19840 | 627.2526 | 1022 | 240 | 300 | 1.15
2014-07-05 | 47274 | 6.81 | 12.66 | 7.2 | 1.08 | 2.15 | 4.7 | 1.05 | 0.36 | 36.01 | 1700 | 1000 | 33.015 | 91.68287 | #REF! | #REF! | 17720 | 536.7257 | 950 | 335 | 300 | 1.15
2014-07-05 | 47275 | 6.71 | 12.69 | 7.3 | 1.11 | 2.18 | 4.67 | 1.05 | 0.34 | 36.05 | 1700 | 500 | 32.69 | 90.67961 | #REF! | #REF! | 18080 | 553.0743 | 910 | 270 | 300 | 1.15
2014-07-05 | 47276 | 6.77 | 12.64 | 7.2 | 1.12 | 2.15 | 4.69 | 1.08 | 0.35 | 36 | 1700 | 500 | 33.3 | 92.5 | #REF! | #REF! | 17760 | 533.3333 | 870 | 250 | 300 | 1.15
2014-07-05 | 47277 | 6.72 | 7.22 | 12.63 | 1.13 | 2.18 | 4.72 | 1.08 | 0.34 | 36.02 | 1700 | 1000 | 32.38 | 89.8945 | #REF! | #REF! | 17560 | 542.3101 | 860 | 300 | 200 | 1.15
2014-07-05 | 47278 | 6.76 | 12.66 | 7.2 | 1.06 | 3.28 | 4.74 | 0 | 0.35 | 36.05 | 1700 | 500 | 31.74 | 88.04438 | #REF! | #REF! | 17600 | 554.5054 | 882 | 230 | 200 | 1.15
2014-07-05 | 47279 | 6.79 | 12.66 | 7.2 | 1.09 | 3.26 | 4.68 | 0 | 0.34 | 36.02 | 1700 | 500 | 35.355 | 98.1538 | #REF! | #REF! | 17720 | 501.2021 | 848 | 210 | 200 | 1.15
2014-07-05 | 47280 | 6.78 | 12.64 | 7.2 | 1.15 | 3.21 | 4.68 | 0 | 0.35 | 36.01 | 1700 | 500 | 32.96 | 91.53013 | #REF! | #REF! | 17600 | 533.9806 | 857 | 228 | 200 | 1.15
2014-07-05 | 47281 | 6.87 | 12.66 | 7.2 | 1.18 | 3.24 | 4.59 | 0 | 0.35 | 36.09 | 1700 | 500 | 33.41 | 92.57412 | #REF! | #REF! | 18120 | 542.3526 | 882 | 320 | 200 | 1.15
2014-07-05 | 47282 | 6.52 | 12.58 | 6.8 | 1.13 | 3.13 | 4.56 | 0 | 0.35 | 35.07 | 1700 | 500 | 31.75 | 90.53322 | #REF! | #REF! | 17320 | 545.5118 | 958 | 200 | 200 | 1.15
7/5-8/5 | 47283 | 7.61 | 13.71 | 7.7 | 1.17 | 2.35 | 5.03 | 1.1 | 0.38 | 39.05 | 1700 | 500 | 32.69 | 83.71319 | #REF! | #REF! | 19320 | 591.0064 | 834 | 280 | 0 | 1.15
7/5-8/5 | 47284 | 7.04 | 12.66 | 7.1 | 1.03 | 2.16 | 4.67 | 1.05 | 0.34 | 36.05 | 1700 | 500 | 32.44 | 89.98613 | #REF! | #REF! | 17400 | 536.3748 | 888 | 240 | 300 | 1.15
7/5-8/5 | 47285 | 6.7 | 12.68 | 7.3 | 1.11 | 2.16 | 4.67 | 1.08 | 0.35 | 36.05 | 1500 | 500 | 32.92 | 91.31761 | #REF! | #REF! | 17320 | 526.1239 | 927 | 280 | 200 | 1.15
7/5-8/5 | 47286 | 6.86 | 7.26 | 12.62 | 1.09 | 2.15 | 4.66 | 1.06 | 0.34 | 36.04 | 1500 | 500 | 33.09 | 91.81465 | #REF! | #REF! | 17400 | 525.8386 | 843 | 250 | 200 | 2.14
7/5-8/5 | 47287 | 6.78 | 7.22 | 12.65 | 1.09 | 2.15 | 4.72 | 1.05 | 0.34 | 36 | 1500 | 1000 | 33.51 | 93.08333 | #REF! | #REF! | 18960 | 565.8013 | 964 | 370 | 200 | 2.14
7/5-8/5 | 47288 | 6.76 | 7.23 | 12.63 | 1.09 | 2.16 | 4.7 | 1.08 | 0.35 | 36 | 1500 | 1000 | 32.8 | 91.11111 | #REF! | #REF! | 18280 | 557.3171 | 1044 | 320 | 200 | 2.14
7/5-8/5 | 47289 | 6.83 | 7.27 | 12.65 | 1.03 | 2.15 | 4.74 | 1.07 | 0.34 | 36.08 | 1500 | 1000 | 32.44 | 89.91131 | #REF! | #REF! | 17760 | 547.4723 | 947 | 315 | 200 | 2.14
7/5-8/5 | 47290 | 6.79 | 7.28 | 12.64 | 1 | 2.16 | 4.7 | 1.08 | 0.35 | 36 | 1500 | 1000 | 32.18 | 89.38889 | #REF! | #REF! | 18440 | 573.0267 | 953 | 330 | 200 | 2.14
7/5-8/5 | 47291 | 6.93 | 7.27 | 12.63 | 1.08 | 2.14 | 4.66 | 1.03 | 0.34 | 36.08 | 1500 | 1000 | 34.285 | 95.02494 | #REF! | #REF! | 18160 | 529.6777 | 847 | 350 | 200 | 2.14
7/5-8/5 | 47292 | 7.04 | 12.68 | 7 | 1.11 | 2.16 | 4.61 | 1.04 | 0.33 | 35.97 | 1700 | 1000 | 33.79 | 93.93939 | #REF! | #REF! | 17840 | 527.9669 | 900 | 265 | 300 | 2.14
7/5-8/5 | 47293 | 6.97 | 12.65 | 6.1 | 1.12 | 2.14 | 4.65 | 1.03 | 0.35 | 35.01 | 1700 | 500 | 33.1 | 94.54442 | #REF! | #REF! | 17320 | 523.2628 | 781 | 219 | 300 | 2.14
7/5-8/5 | 47294 | 6.95 | 12.67 | 4.2 | 1.1 | 2.15 | 4.58 | 1.04 | 0.34 | 33.03 | 1700 | 500 | 31.05 | 94.00545 | #REF! | #REF! | 15520 | 499.839 | 854 | 199 | 300 | 2.14
7/5-8/5 | 47295 | 7.14 | 12.62 | 5.2 | 1.06 | 2.13 | 4.55 | 1.01 | 0.33 | 34.04 | 1700 | 500 | 29.92 | 87.89659 | #REF! | #REF! | 16920 | 565.508 | 978 | 267 | 300 | 2.14
8/5-9/5 | 47296 | 7.36 | 13.71 | 7.8 | 1.17 | 2.36 | 5.1 | 1.15 | 0.38 | 39.03 | 1700 | 500 | 33.54 | 85.9339 | #REF! | #REF! | 19640 | 585.5695 | 837 | 270 | 0 | 2.14
8/5-9/5 | 47297 | 6.86 | 12.65 | 7.3 | 1.08 | 2.15 | 4.67 | 1.03 | 0.34 | 36.08 | 1700 | 500 | 32.49 | 90.04989 | #REF! | #REF! | 17260 | 531.2404 | 965 | 330 | 300 | 2.14
8/5-9/5 | 47298 | 6.85 | 12.66 | 7.2 | 1.08 | 2.16 | 4.67 | 1.04 | 0.34 | 36 | 1700 | 1000 | 31.63 | 87.86111 | #REF! | #REF! | 17680 | 558.963 | 860 | 165 | 300 | 2.14
8/5-9/5 | 47299 | 6.76 | 12.67 | 7.2 | 1.12 | 2.16 | 4.68 | 1.06 | 0.35 | 36 | 1700 | 1000 | 31.545 | 87.625 | #REF! | #REF! | 17720 | 561.7372 | 916 | 310 | 300 | 2.14
8/5-9/5 | 47300 | 6.83 | 7.23 | 12.65 | 1.1 | 2.14 | 4.67 | 1.08 | 0.35 | 36.05 | 1500 | 500 | 33.75 | 93.61997 | #REF! | #REF! | 17600 | 521.4815 | 954 | 320 | 200 | 3.74
8/5-9/5 | 47301 | 6.8 | 7.23 | 12.66 | 1.11 | 2.14 | 4.67 | 1.07 | 0.34 | 36.02 | 1500 | 1000 | 32.26 | 89.56135 | #REF! | #REF! | 17440 | 540.6076 | 957 | 320 | 200 | 3.74
8/5-9/5 | 47302 | 6.72 | 7.24 | 12.65 | 1.15 | 2.15 | 4.67 | 1.08 | 0.34 | 36 | 1500 | 1000 | 33.415 | 92.81944 | #REF! | #REF! | 17280 | 517.133 | 948 | 310 | 200 | 3.74
8/5-9/5 | 47303 | 6.7 | 7.21 | 12.74 | 1.11 | 2.18 | 4.69 | 1.07 | 0.35 | 36.05 | 1500 | 500 | 33.48 | 92.87101 | #REF! | #REF! | 17360 | 518.5185 | 912 | 307 | 200 | 3.74
8/5-9/5 | 47304 | 6.66 | 7.61 | 12.54 | 1.05 | 2.17 | 4.65 | 1.04 | 0.33 | 36.05 | 1700 | 1000 | 32.24 | 89.43135 | #REF! | #REF! | 17520 | 543.4243 | 1020 | 290 | 200 | 3.74
8/5-9/5 | 47305 | 7.03 | 7.25 | 11.53 | 1.04 | 2.15 | 4.63 | 1.03 | 0.34 | 35 | 1560 | 1000 | 33.505 | 95.72857 | #REF! | #REF! | 17800 | 531.264 | 939 | 248 | 200 | 3.74
8/5-9/5 | 47306 | 6.84 | 12.64 | 6.2 | 1.17 | 2.16 | 4.66 | 1.01 | 0.34 | 35.02 | 1700 | 500 | 32.16 | 91.83324 | #REF! | #REF! | 17800 | 553.4826 | 932 | 303 | 300 | 3.74
8/5-9/5 | 47307 | 6.73 | 12.68 | 6.3 | 1.15 | 2.16 | 4.65 | 1.02 | 0.34 | 35.03 | 1700 | 500 | 31.29 | 89.32344 | #REF! | #REF! | 17560 | 561.2017 | 997 | 240 | 300 | 3.74
8/5-9/5 | 47308 | 6.8 | 12.26 | 5 | 1.03 | 2.1 | 4.52 | 1.02 | 0.32 | 33.05 | 1700 | 500 | 29.29 | 88.6233 | #REF! | #REF! | 16040 | 547.6272 | 925 | 177 | 300 | 3.74
8/5-9/5 | 47309 | 7.38 | 13.74 | 2.8 | 1.18 | 2.34 | 5.08 | 1.15 | 0.38 | 34.05 | 1700 | 500 | 32.89 | 96.59325 | #REF! | #REF! | 16040 | 487.6862 | 945 | 105 | 300 | 3.74
9/5-10/5 | 47310 | 7.6 | 13.69 | 7.8 | 1.18 | 2.34 | 5.06 | 1.02 | 0.37 | 39.06 | 1700 | 1000 | 33.86 | 86.68715 | #REF! | #REF! | 19520 | 576.4914 | 840 | 270 | 0 | 3.74
9/5-10/5 | 47311 | 6.87 | 12.65 | 7.2 | 1.08 | 2.16 | 4.68 | 1.02 | 0.34 | 36 | 1700 | 500 | 32.48 | 90.22222 | #REF! | #REF! | 17800 | 548.0296 | 936 | 290 | 300 | 3.74
9/5-10/5 | 47312 | 6.82 | 7.24 | 12.64 | 1.1 | 2.15 | 4.7 | 1.06 | 0.34 | 36.05 | 1500 | 500 | 31.5 | 87.37864 | #REF! | #REF! | 17760 | 563.8095 | 812 | 280 | 200 | 2.07
9/5-10/5 | 47313 | 6.82 | 7.26 | 12.64 | 1.13 | 2.14 | 4.67 | 1.06 | 0.34 | 36.06 | 1500 | 500 | 33.67 | 93.37216 | #REF! | #REF! | 17200 | 510.8405 | 992 | 240 | 300 | 2.07
9/5-10/5 | 47314 | 6.84 | 12.64 | 7.2 | 1.07 | 2.17 | 4.65 | 1.08 | 0.35 | 36 | 1700 | 500 | 31.97 | 88.80556 | #REF! | #REF! | 17640 | 551.7673 | 957 | 255 | 300 | 2.07
9/5-10/5 | 47315 | 6.83 | 12.67 | 7.2 | 1.12 | 2.15 | 4.65 | 1.08 | 0.35 | 36.05 | 1700 | 500 | 31.56 | 87.54508 | #REF! | #REF! | 17240 | 546.2611 | 847 | 248 | 300 | 2.07
9/5-10/5 | 47316 | 6.85 | 12.67 | 7.2 | 1.09 | 2.16 | 4.68 | 1.06 | 0.34 | 36.05 | 1700 | 500 | 35.24 | 97.75312 | #REF! | #REF! | 17600 | 499.4325 | 1013 | 274 | 300 | 2.07
9/5-10/5 | 47317 | 6.76 | 12.73 | 7.2 | 1.04 | 2.18 | 4.68 | 1.06 | 0.35 | 36 | 1700 | 1000 | 32.97 | 91.58333 | #REF! | #REF! | 17500 | 530.7856 | 1013 | 358 | 300 | 2.07
9/5-10/5 | 47318 | 6.85 | 12.7 | 7.2 | 1.07 | 2.18 | 4.59 | 1.08 | 0.33 | 36 | 1700 | 1000 | 33.32 | 92.55556 | #REF! | #REF! | 17160 | 515.006 | 930 | 232 | 300 | 2.07
9/5-10/5 | 47319 | 6.85 | 12.66 | 5.2 | 1.15 | 2.16 | 4.63 | 1.03 | 0.34 | 34.02 | 1700 | 1000 | 30.74 | 90.35861 | #REF! | #REF! | 16840 | 547.8204 | 910 | 154 | 300 | 2.07
9/5-10/5 | 47320 | 6.95 | 7.26 | 12.63 | 1.04 | 2.15 | 4.69 | 1.02 | 0.33 | 36.07 | 1510 | 1000 | 33.24 | 92.15414 | #REF! | #REF! | 17440 | 524.6691 | 872 | 222 | 200 | 2.07
9/5-10/5 | 47321 | 6.98 | 12.68 | 6 | 1.19 | 3.24 | 4.59 | 0 | 0.32 | 35 | 1700 | 500 | 31.55 | 90.14286 | #REF! | #REF! | 16840 | 533.7559 | 951 | 235 | 200 | 2.07
9/5-10/5 | 47322 | 6.54 | 12.3 | 7 | 1.05 | 3.23 | 4.58 | 0 | 0.33 | 35.03 | 1700 | 500 | 31.48 | 89.86583 | #REF! | #REF! | 17120 | 543.8374 | 916 | 240 | 200 | 2.07
9/5-10/5 | 47323 | 6.59 | 12.29 | 7 | 1.04 | 3.21 | 4.55 | 0 | 0.34 | 35.02 | 1700 | 500 | 33.97 | 97.00171 | #REF! | #REF! | 17240 | 507.5066 | 934 | 315 | 200 | 2.07
10/5-11/5 | 47324 | 7.43 | 13.69 | 7.8 | 1.19 | 2.35 | 5.07 | 1.14 | 0.38 | 39.05 | 1700 | 500 | 32.95 | 84.379 | #REF! | #REF! | 19600 | 594.8407 | 950 | 250 | 0 | 2.07
10/5-11/5 | 47325 | 6.83 | 12.67 | 7.2 | 1.11 | 2.15 | 4.7 | 1.02 | 0.34 | 36.02 | 1700 | 500 | 33.06 | 91.78234 | #REF! | #REF! | 17200 | 520.2662 | 810 | 230 | 300 | 2.07
10/5-11/5 | 47326 | 6.6 | 7.24 | 12.65 | 1.26 | 2.15 | 4.74 | 1.06 | 0.33 | 36.03 | 1500 | 500 | 31.52 | 87.48265 | #REF! | #REF! | 17600 | 558.3756 | 790 | 290 | 200 | 2.27
10/5-11/5 | 47327 | 6.88 | 7.26 | 12.55 | 1.1 | 2.16 | 4.71 | 1.04 | 0.35 | 36.05 | 1500 | 1000 | 34.515 | 95.74202 | #REF! | #REF! | 18320 | 530.7837 | 814 | 270 | 200 | 2.27
10/5-11/5 | 47328 | 6.7 | 12.71 | 7.2 | 1.12 | 2.18 | 4.69 | 1.06 | 0.35 | 36.01 | 1700 | 500 | 35.78 | 99.36129 | #REF! | #REF! | 17320 | 484.0693 | 835 | 320 | 300 | 2.27
10/5-11/5 | 47329 | 6.92 | 12.65 | 8.2 | 1.03 | 2.14 | 4.72 | 1.06 | 0.35 | 37.07 | 1700 | 500 | 32.83 | 88.56218 | #REF! | #REF! | 18400 | 560.463 | 961 | 320 | 300 | 2.27
10/5-11/5 | 47330 | 6.87 | 12.69 | 7.2 | 0.99 | 2.18 | 4.68 | 1.05 | 0.34 | 36 | 1700 | 500 | 33.475 | 92.98611 | #REF! | #REF! | 17840 | 532.935 | 845 | 250 | 300 | 2.27
10/5-11/5 | 47331 | 6.77 | 12.66 | 7.2 | 1.13 | 2.15 | 4.7 | 1.07 | 0.34 | 36.02 | 1700 | 500 | 32.8 | 91.06052 | #REF! | #REF! | 17940 | 546.9512 | 946 | 295 | 300 | 2.27
10/5-11/5 | 47332 | 6.77 | 12.66 | 7.2 | 1.15 | 2.16 | 4.67 | 1.04 | 0.35 | 36 | 1700 | 500 | 32.665 | 90.73611 | #REF! | #REF! | 18060 | 552.8854 | 978 | 320 | 300 | 2.27
10/5-11/5 | 47333 | 6.78 | 7.24 | 12.63 | 1.15 | 2.15 | 4.69 | 1.03 | 0.34 | 36.01 | 1600 | 500 | 34.35 | 95.39017 | #REF! | #REF! | 17680 | 514.7016 | 994 | 290 | 200 | 2.27
10/5-11/5 | 47334 | 6.8 | 7.24 | 12.62 | 1.13 | 2.15 | 4.72 | 1.03 | 0.34 | 36.03 | 1510 | 500 | 29.495 | 81.86234 | #REF! | #REF! | 17840 | 604.8483 | 894 | 270 | 200 | 2.27
10/5-11/5 | 47335 | 6.71 | 12.64 | 6.2 | 1.13 | 3.3 | 4.72 | 0 | 0.34 | 35.04 | 1700 | 500 | 32.32 | 92.23744 | #REF! | #REF! | 17360 | 537.1287 | 993 | 270 | 200 | 2.27
10/5-11/5 | 47336 | 6.31 | 12.68 | 5.7 | 1.1 | 3.21 | 4.69 | 0 | 0.32 | 34.01 | 1700 | 500 | 34.12 | 100.3234 | #REF! | #REF! | 17200 | 504.1032 | 898 | 210 | 200 | 2.27
11/5-12/5 | 47337 | 7.23 | 7.83 | 13.75 | 1.19 | 2.38 | 5.06 | 1.18 | 0.39 | 39.01 | 1700 | 500 | 33.44 | 85.72161 | #REF! | #REF! | 19800 | 592.1053 | 820 | 310 | 0 | 2.27
11/5-12/5 | 47338 | 6.88 | 12.66 | 7.2 | 1.1 | 2.16 | 4.66 | 1.05 | 0.31 | 36.02 | 1700 | 1000 | 32.51 | 90.25541 | #REF! | #REF! | 18160 | 558.5974 | 930 | 340 | 300 | 2.27
11/5-12/5 | 47339 | 6.78 | 12.67 | 7.2 | 1.11 | 2.16 | 4.69 | 1.08 | 0.35 | 36.04 | 1700 | 500 | 32.94 | 91.39845 | #REF! | #REF! | 17160 | 520.9472 | 880 | 235 | 300 | 3.67
11/5-12/5 | 47340 | 6.76 | 12.68 | 7.2 | 1.1 | 2.18 | 4.69 | 1.06 | 0.33 | 36 | 1700 | 1000 | 34.955 | 97.09722 | #REF! | #REF! | 18080 | 517.2364 | 920 | 300 | 300 | 3.67
11/5-12/5 | 47341 | 6.81 | 12.65 | 7.2 | 1.09 | 2.15 | 4.73 | 1.06 | 0.34 | 36.03 | 1700 | 1500 | 33.63 | 93.33888 | #REF! | #REF! | 18120 | 538.8046 | 1018 | 300 | 300 | 3.67
11/5-12/5 | 47342 | 6.86 | 12.71 | 8.2 | 1.07 | 2.15 | 4.67 | 1.04 | 0.35 | 37.05 | 1700 | 500 | 32.89 | 88.77193 | #REF! | #REF! | 17600 | 535.1171 | 970 | 243 | 300 | 3.67
11/5-12/5 | 47343 | 6.72 | 12.7 | 7.2 | 1.12 | 2.21 | 4.67 | 1.05 | 0.35 | 36.02 | 1700 | 500 | 33.225 | 92.24042 | #REF! | #REF! | 17640 | 530.9255 | 982 | 271 | 300 | 3.67
11/5-12/5 | 47344 | 6.82 | 12.63 | 7.2 | 1.12 | 2.2 | 4.67 | 1.05 | 0.35 | 36.04 | 1700 | 1000 | 31.82 | 88.29079 | #REF! | #REF! | 17760 | 558.1395 | 916 | 281 | 250 | 3.67
11/5-12/5 | 47345 | 6.74 | 7.28 | 13.75 | 1.02 | 2.17 | 4.69 | 1.04 | 0.35 | 37.04 | 1500 | 1000 | 32.09 | 86.63607 | #REF! | #REF! | 18360 | 572.1409 | 970 | 311 | 150 | 3.67
11/5-12/5 | 47346 | 4.85 | 5.03 | 19.65 | 0.69 | 2.19 | 3.23 | 1.08 | 0.34 | 37.06 | 1500 | 1000 | 33.375 | 90.05666 | #REF! | #REF! | 19960 | 598.0524 | 973 | 475 | 200 | 3.67
11/5-12/5 | 47347 | 6.86 | 12.66 | 7.2 | 1.12 | 2.14 | 4.66 | 1.03 | 0.35 | 36.02 | 1700 | 1000 | 33.02 | 91.67129 | #REF! | #REF! | 17600 | 533.0103 | 922 | 255 | 300 | 3.67
11/5-12/5 | 47348 | 7.05 | 12.3 | 7.4 | 1.07 | 2.16 | 4.65 | 1.03 | 0.36 | 36.02 | 1700 | 1000 | 32.57 | 90.42199 | #REF! | #REF! | 17720 | 544.0589 | 897 | 317 | 300 | 3.67
11/5-12/5 | 47349 | 7.71 | 12.24 | 8 | 1.03 | 2.14 | 4.58 | 1.02 | 0.3 | 37.02 | 1700 | 500 | 33.24 | 89.7893 | #REF! | #REF! | 19440 | 584.8375 | 761 | 310 | 300 | 3.67
12/5-13/5 | 47350 | 7.32 | 13.74 | 4.9 | 1.18 | 2.34 | 5.04 | 1.13 | 0.38 | 36.03 | 1700 | 500 | 32.95 | 91.45157 | #REF! | #REF! | 17960 | 545.0683 | 793 | 210 | 0 | 3.67
12/5-13/5 | 47351 | 6.82 | 12.65 | 7.2 | 1.13 | 2.15 | 4.69 | 1.03 | 0.34 | 36.01 | 1700 | 500 | 31.63 | 87.83671 | #REF! | #REF! | 17800 | 562.7569 | 846 | 220 | 300 | 1.33
12/5-13/5 | 47352 | 6.91 | 12.63 | 7.2 | 1.13 | 2.15 | 4.61 | 1.04 | 0.33 | 36 | 1700 | 500 | 33.595 | 93.31944 | #REF! | #REF! | 18200 | 541.7473 | 810 | 300 | 300 | 1.33
12/5-13/5 | 47353 | 6.99 | 12.6 | 7.2 | 1.13 | 2.16 | 4.62 | 1.03 | 0.33 | 36.06 | 1700 | 1500 | 33.59 | 93.15031 | #REF! | #REF! | 18640 | 554.9271 | 801 | 295 | 300 | 1.33
12/5-13/5 | 47354 | 6.76 | 7.24 | 12.64 | 1.13 | 2.15 | 4.73 | 1.03 | 0.34 | 36.02 | 1500 | 500 | 31.7 | 88.00666 | #REF! | #REF! | 18000 | 567.8233 | 900 | 238 | 200 | 1.33
12/5-13/5 | 47355 | 6.75 | 7.26 | 12.64 | 1.1 | 2.16 | 4.71 | 1.03 | 0.35 | 36 | 1500 | 500 | 33.555 | 93.20833 | #REF! | #REF! | 17160 | 511.3992 | 852 | 200 | 200 | 1.33
12/5-13/5 | 47356 | 6.75 | 12.63 | 7.2 | 1.12 | 2.18 | 4.72 | 1.06 | 0.34 | 36 | 1700 | 1000 | 33.1 | 91.94444 | #REF! | #REF! | 18120 | 547.432 | 898 | 269 | 300 | 1.33
12/5-13/5 | 47357 | 6.67 | 7.29 | 12.64 | 1.03 | 2.18 | 4.75 | 1.08 | 0.36 | 36 | 1500 | 500 | 31.46 | 87.38889 | #REF! | #REF! | 17320 | 550.5404 | 803 | 231 | 200 | 1.33
12/5-13/5 | 47358 | 6.71 | 7.2 | 12.75 | 1.1 | 2.16 | 4.79 | 1.03 | 0.34 | 36.08 | 1500 | 500 | 34.165 | 94.69235 | #REF! | #REF! | 18080 | 529.1965 | 926 | 245 | 200 | 1.33
12/5-13/5 | 47359 | 6.64 | 12.69 | 7.2 | 1.12 | 2.18 | 4.79 | 1.05 | 0.35 | 36.02 | 1700 | 1000 | 33.82 | 93.89228 | #REF! | #REF! | 17840 | 527.4985 | 988 | 270 | 300 | 1.33
12/5-13/5 | 47360 | 6.99 | 12.68 | 6.1 | 1.14 | 2.14 | 4.54 | 1.08 | 0.33 | 35 | 1700 | 1000 | 35.66 | 101.8857 | #REF! | #REF! | 17760 | 498.037 | 911 | 254 | 300 | 1.33
13/5-14/5 | 47361 | 7.48 | 13.68 | 7.7 | 1.21 | 2.35 | 5.03 | 1.17 | 0.38 | 39 | 1700 | 500 | 34.12 | 87.48718 | #REF! | #REF! | 20480 | 600.2345 | 890 | 305 | 0 | 1.33
13/5-14/5 | 47362 | 6.89 | 7.22 | 12.64 | 1.05 | 2.15 | 4.71 | 1.06 | 0.35 | 36.07 | 1500 | 500 | 32.75 | 90.79568 | #REF! | #REF! | 17920 | 547.1756 | 825 | 360 | 200 | 1.2
13/5-14/5 | 47363 | 6.81 | 7.23 | 12.64 | 1.06 | 2.18 | 4.72 | 1.04 | 0.34 | 36.02 | 1500 | 500 | 31.63 | 87.81233 | #REF! | #REF! | 18320 | 579.197 | 790 | 320 | 200 | 1.2
13/5-14/5 | 47364 | 6.82 | 7.25 | 13.64 | 1.14 | 2.16 | 4.68 | 1.02 | 0.34 | 37.05 | 1500 | 500 | 37.015 | 99.90553 | #REF! | #REF! | 17960 | 485.2087 | 925 | 358 | 200 | 1.2
13/5-14/5 | 47365 | 6.77 | 12.67 | 7.2 | 1.14 | 2.15 | 4.67 | 1.04 | 0.36 | 36 | 1700 | 1000 | 33.35 | 92.63889 | #REF! | #REF! | 17640 | 528.9355 | 1018 | 314 | 300 | 1.2
13/5-14/5 | 47366 | 6.91 | 12.64 | 7.2 | 1.06 | 2.17 | 4.65 | 1.04 | 0.33 | 36 | 1700 | 1000 | 32.71 | 90.86111 | #REF! | #REF! | 17640 | 539.2846 | 883 | 289 | 300 | 1.2
13/5-14/5 | 47367 | 6.83 | 12.65 | 7.2 | 1.12 | 2.17 | 4.68 | 1.03 | 0.32 | 36 | 1700 | 500 | 31.64 | 87.88889 | #REF! | #REF! | 17320 | 547.4083 | 828 | 290 | 300 | 1.2
13/5-14/5 | 47368 | 6.79 | 12.64 | 7.2 | 1.11 | 2.17 | 4.73 | 1.06 | 0.34 | 36.04 | 1700 | 500 | 36.305 | 100.7353 | #REF! | #REF! | 17800 | 490.2906 | 896 | 318 | 300 | 1.2
13/5-14/5 | 47369 | 6.83 | 12.61 | 7.2 | 1.15 | 2.18 | 4.65 | 1.08 | 0.35 | 36.05 | 1700 | 1000 | 32.92 | 91.31761 | #REF! | #REF! | 17760 | 539.4897 | 975 | 281 | 300 | 1.2
13/5-14/5 | 47370 | 6.89 | 12.67 | 7.2 | 1.01 | 2.2 | 4.67 | 1.06 | 0.34 | 36.04 | 1700 | 1000 | 32.67 | 90.64928 | #REF! | #REF! | 17980 | 550.352 | 916 | 255 | 300 | 1.2
13/5-14/5 | 47371 | 6.52 | 12.27 | 7 | 1.15 | 2.11 | 4.58 | 1.05 | 0.35 | 35.03 | 1700 | 500 | 36.69 | 104.7388 | #REF! | #REF! | 18460 | 503.1344 | 976 | 385 | 300 | 1.2
14/5-15/5 | 47372 | 7.39 | 13.72 | 7.8 | 1.17 | 2.35 | 5.05 | 1.18 | 0.38 | 39.04 | 1700 | 500 | 34.07 | 87.26947 | #REF! | #REF! | 20520 | 602.2894 | 901 | 380 | 0 | 1.2
14/5-15/5 | 47373 | 6.73 | 7.24 | 12.65 | 1.07 | 2.18 | 4.74 | 1.06 | 0.35 | 36.02 | 1500 | 1000 | 33.52 | 93.05941 | #REF! | #REF! | 19960 | 595.4654 | 612 | 300 | 200 | 1.2
14/5-15/5 | 47374 | 6.95 | 7.23 | 12.63 | 1.07 | 2.14 | 4.63 | 1.03 | 0.32 | 36 | 1500 | 1000 | 31.99 | 88.86111 | #REF! | #REF! | 17960 | 561.4254 | 940 | 310 | 200 | 7.24
14/5-15/5 | 47375 | 6.34 | 7.23 | 12.24 | 1.06 | 2.14 | 4.61 | 1.02 | 0.36 | 35 | 1500 | 1000 | 36.45 | 104.1429 | #REF! | #REF! | 17720 | 486.1454 | 985 | 330 | 200 | 7.24
15/5-16/5 | 47376 | 7.46 | 13.72 | 7.3 | 1.68 | 2.34 | 5.02 | 1.1 | 0.38 | 39 | 1700 | 500 | 33.84 | 86.76923 | #REF! | #REF! | 22640 | 669.0307 | 860 | 330 | 0 | 7.24
15/5-16/5 | 47377 | 6.81 | 12.66 | 7.2 | 1.15 | 2.17 | 4.66 | 1.06 | 0.34 | 36.05 | 1700 | 500 | 32.88 | 91.20666 | #REF! | #REF! | 18360 | 558.3942 | 980 | 335 | 300 | 7.24
15/5-16/5 | 47378 | 6.92 | 7.25 | 12.63 | 1.06 | 2.15 | 4.62 | 1.03 | 0.34 | 36 | 1510 | 500 | 31.58 | 87.72222 | #REF! | #REF! | 17760 | 562.3813 | 938 | 240 | 200 | 1.43
15/5-16/5 | 47379 | 6.82 | 7.25 | 12.64 | 1.11 | 2.16 | 4.66 | 1.04 | 0.33 | 36.01 | 1600 | 500 | 36.375 | 101.0136 | #REF! | #REF! | 17840 | 490.4467 | 1006 | 294 | 200 | 1.43
15/5-16/5 | 47380 | 6.81 | 12.66 | 7.2 | 1.13 | 2.16 | 4.67 | 1.05 | 0.34 | 36.02 | 1700 | 500 | 32.77 | 90.97723 | #REF! | #REF! | 17920 | 546.8416 | 962 | 235 | 300 | 1.43
15/5-16/5 | 47381 | 6.72 | 12.66 | 7.2 | 1.17 | 2.17 | 4.68 | 1.06 | 0.34 | 36 | 1700 | 500 | 36.215 | 100.5972 | #REF! | #REF! | 17720 | 489.3 | 942 | 321 | 300 | 1.43
15/5-16/5 | 47382 | 6.79 | 7.27 | 12.61 | 1.13 | 2.16 | 4.68 | 1.05 | 0.34 | 36.03 | 1700 | 1000 | 33.98 | 94.3103 | #REF! | #REF! | 17920 | 527.369 | 953 | 292 | 200 | 1.43
15/5-16/5 | 47383 | 6.75 | 7.25 | 12.65 | 1.11 | 2.18 | 4.69 | 1.08 | 0.34 | 36.05 | 1500 | 500 | 31.35 | 86.96255 | #REF! | #REF! | 18000 | 574.1627 | 959 | 251 | 200 | 1.43
15/5-16/5 | 47384 | 6.71 | 7.25 | 12.73 | 1.11 | 2.19 | 4.7 | 1.06 | 0.34 | 36.09 | 1500 | 500 | 35.815 | 99.23802 | #REF! | #REF! | 17560 | 490.2974 | 929 | 297 | 200 | 1.43
15/5-16/5 | 47385 | 6.77 | 12.6 | 7.2 | 1.13 | 2.2 | 4.71 | 1.06 | 0.35 | 36.02 | 1700 | 500 | 31.48 | 87.39589 | #REF! | #REF! | 17320 | 550.1906 | 992 | 240 | 300 | 1.43
15/5-16/5 | 47386 | 6.37 | 12.73 | 7.5 | 1.01 | 2.2 | 4.78 | 1.06 | 0.35 | 36 | 1700 | 500 | 35.285 | 98.01389 | #REF! | #REF! | 17520 | 496.5283 | 991 | 340 | 300 | 1.43
15/5-16/5 | 47387 | 6.56 | 12.28 | 7 | 1.16 | 2.1 | 4.56 | 1.06 | 0.33 | 35.05 | 1700 | 500 | 35.92 | 102.4822 | #REF! | #REF! | 17160 | 477.7283 | 980 | 215 | 300 | 1.43
16/5-17/5 | 47388 | 7.26 | 13.69 | 7.9 | 1.21 | 2.35 | 5.06 | 1.15 | 0.38 | 39 | 1700 | 500 | 32.44 | 83.17949 | #REF! | #REF! | 19520 | 601.7263 | 902 | 340 | 0 | 2.5
16/5-17/5 | 47389 | 6.82 | 7.26 | 12.65 | 1.04 | 2.16 | 4.73 | 1.04 | 0.35 | 36.05 | 1700 | 500 | 32.94 | 91.37309 | #REF! | #REF! | 19800 | 601.0929 | 934 | 450 | 200 | 2.5
16/5-17/5 | 47390 | 6.82 | 12.67 | 7.2 | 1.09 | 2.16 | 4.68 | 1.05 | 0.34 | 36.01 | 1700 | 500 | 31.98 | 88.80866 | #REF! | #REF! | 17840 | 557.8487 | 822 | 260 | 300 | 2.5
16/5-17/5 | 47391 | 6.82 | 12.66 | 7.2 | 1.15 | 2.16 | 4.67 | 1.05 | 0.35 | 36.06 | 1700 | 500 | 32.82 | 91.01498 | #REF! | #REF! | 17720 | 539.9147 | 879 | 255 | 300 | 2.5
16/5-17/5 | 47392 | 6.81 | 12.63 | 7.3 | 1.1 | 2.15 | 4.66 | 1.06 | 0.33 | 36.04 | 1700 | 500 | 31.95 | 88.6515 | #REF! | #REF! | 17960 | 562.1283 | 857 | 305 | 300 | 2.5
16/5-17/5 | 47393 | 6.88 | 12.64 | 7.2 | 1.18 | 2.14 | 4.69 | 1.02 | 0.35 | 36.1 | 1700 | 500 | 31.66 | 87.70083 | #REF! | #REF! | 17960 | 567.2773 | 890 | 295 | 300 | 2.5
16/5-17/5 | 47394 | 5.74 | 7.26 | 14.75 | 1.12 | 2.16 | 3.55 | 1.08 | 0.34 | 36 | 1500 | 500 | 32.13 | 89.25 | #REF! | #REF! | 18880 | 587.6128 | 946 | 345 | 200 | 2.5
16/5-17/5 | 47395 | 6.7 | 12.64 | 7.2 | 1.12 | 2.2 | 4.7 | 1.09 | 0.35 | 36 | 1700 | 500 | 32.53 | 90.36111 | #REF! | #REF! | 18440 | 566.8614 | 990 | 340 | 300 | 2.5
16/5-17/5 | 47396 | 6.76 | 12.62 | 7.2 | 1.13 | 2.15 | 4.72 | 1.08 | 0.34 | 36 | 1700 | 500 | 33.11 | 91.97222 | #REF! | #REF! | 17840 | 538.81 | 990 | 330 | 300 | 2.5
16/5-17/5 | 47397 | 6.58 | 12.32 | 7 | 1.08 | 3.19 | 4.56 | 0 | 0.34 | 35.07 | 1700 | 500 | 36.37 | 103.7069 | #REF! | #REF! | 17760 | 488.3145 | 895 | 360 | 200 | 2.5
16/5-17/5 | 47398 | 7.83 | 13.7 | 7.8 | 1.15 | 2.35 | 5.11 | 1.18 | 0.38 | 39.5 | 1700 | 500 | 32.92 | 83.34177 | #REF! | #REF! | 19480 | 591.7375 | 862 | 370 | 0 | 2.5
16/5-17/5 | 47399 | 6.76 | 12.66 | 7.2 | 1.17 | 2.18 | 4.7 | 1.04 | 0.32 | 36.03 | 1700 | 500 | 32.14 | 89.20344 | #REF! | #REF! | 17360 | 540.1369 | 794 | 224 | 300 | 2.5
17/5-18/5 | 47400 | 6.83 | 7.24 | 12.64 | 1.13 | 2.16 | 4.65 | 1.02 | 0.33 | 36 | 1500 | 500 | 31.46 | 87.38889 | #REF! | #REF! | 17240 | 547.9975 | 809 | 283 | 200 | 2.11
17/5-18/5 | 47401 | 6.78 | 7.25 | 12.63 | 1.13 | 2.17 | 4.66 | 1.04 | 0.34 | 36 | 1500 | 500 | 32.735 | 90.93056 | #REF! | #REF! | 17600 | 537.6508 | 917 | 232 | 200 | 2.11
17/5-18/5 | 47402 | 6.89 | 7.26 | 12.64 | 1.03 | 2.15 | 4.68 | 1.03 | 0.34 | 36.02 | 1700 | 1000 | 33.62 | 93.33703 | #REF! | #REF! | 17640 | 524.6877 | 963 | 265 | 200 | 2.11
17/5-18/5 | 47403 | 6.79 | 12.66 | 7.2 | 1.14 | 2.16 | 4.68 | 1.04 | 0.35 | 36.02 | 1700 | 500 | 33.1 | 91.89339 | #REF! | #REF! | 17320 | 523.2628 | 871 | 205 | 300 | 2.11
17/5-18/5 | 47404 | 6.66 | 7.28 | 12.74 | 1.18 | 2.16 | 4.63 | 1.03 | 0.34 | 36.02 | 1500 | 500 | 32.39 | 89.92227 | #REF! | #REF! | 18440 | 569.3115 | 1028 | 250 | 200 | 2.11
17/5-18/5 | 47405 | 6.64 | 7.26 | 12.76 | 1.18 | 2.15 | 4.69 | 1.04 | 0.35 | 36.07 | 1500 | 500 | 36.835 | 102.1209 | #REF! | #REF! | 18080 | 490.8375 | 962 | 270 | 200 | 2.11
17/5-18/5 | 47406 | 6.84 | 12.68 | 6.3 | 1.06 | 2.14 | 4.66 | 1.06 | 0.35 | 35.09 | 1700 | 500 | 31.75 | 90.48162 | #REF! | #REF! | 17240 | 542.9921 | 947 | 270 | 300 | 2.11
17/5-18/5 | 47407 | 6.75 | 12.66 | 6.2 | 1.13 | 2.16 | 4.68 | 1.08 | 0.34 | 35 | 1700 | 500 | 33.1 | 94.57143 | #REF! | #REF! | 16760 | 506.3444 | 900 | 325 | 300 | 2.11
17/5-18/5 | 47408 | 6.74 | 12.66 | 6.2 | 1.1 | 3.25 | 4.73 | 0 | 0.34 | 35.02 | 1700 | 500 | 33.23 | 94.88864 | #REF! | #REF! | 16920 | 509.1785 | 863 | 210 | 200 | 2.11
17/5-18/5 | 47409 | 6.49 | 12.27 | 7 | 1.11 | 3.2 | 4.61 | 0 | 0.33 | 35.01 | 1700 | 500 | 32.41 | 92.57355 | #REF! | #REF! | 17320 | 534.403 | 941 | 270 | 200 | 2.11
18/5-19/5 | 47410 | 7.36 | 7.85 | 13.75 | 1.18 | 2.33 | 5.06 | 1.16 | 0.38 | 39.07 | 1700 | 500 | 32.73 | 83.77272 | #REF! | #REF! | 18760 | 573.1745 | 881 | 220 | 0 | 2.11
18/5-19/5 | 47411 | 6.76 | 12.68 | 7.2 | 1.06 | 2.18 | 4.71 | 1.06 | 0.36 | 36.01 | 1700 | 500 | 32.41 | 90.00278 | #REF! | #REF! | 17760 | 547.979 | 882 | 304 | 300 | 2.11
18/5-19/5 | 47412 | 6.83 | 7.27 | 12.63 | 1.1 | 2.17 | 4.67 | 1.03 | 0.34 | 36.04 | 1500 | 500 | 31.15 | 86.43174 | #REF! | #REF! | 17240 | 553.451 | 907 | 251 | 200 | 2.11
18/5-19/5 | 47413 | 6.68 | 7.29 | 12.63 | 1.18 | 2.16 | 4.67 | 1.04 | 0.35 | 36 | 1500 | 500 | 34.955 | 97.09722 | #REF! | #REF! | 17040 | 487.4839 | 947 | 293 | 200 | 2.11
18/5-19/5 | 47414 | 6.81 | 12.67 | 7.2 | 1.13 | 2.17 | 4.66 | 1.03 | 0.34 | 36.01 | 1700 | 1000 | 32.47 | 90.1694 | #REF! | #REF! | 17480 | 538.3431 | 946 | 273 | 300 | 2.46
18/5-19/5 | 47415 | 6.84 | 7.26 | 12.64 | 1.09 | 2.15 | 4.69 | 1.02 | 0.3 | 35.99 | 1500 | 1000 | 31.97 | 88.83023 | #REF! | #REF! | 17720 | 554.2696 | 972 | 222 | 200 | 2.46
18/5-19/5 | 47416 | 6.81 | 7.27 | 12.65 | 1.09 | 2.17 | 4.7 | 1.03 | 0.34 | 36.06 | 1500 | 1000 | 33.01 | 91.54187 | #REF! | #REF! | 17760 | 538.0188 | 980 | 250 | 200 | 2.46
18/5-19/5 | 47417 | 6.85 | 12.62 | 7.2 | 1.14 | 2.16 | 4.67 | 1.04 | 0.35 | 36.03 | 1700 | 500 | 33.02 | 91.64585 | #REF! | #REF! | 17480 | 529.3761 | 982 | 290 | 300 | 2.46
18/5-19/5 | 47418 | 6.85 | 12.66 | 7.2 | 1.13 | 2.15 | 4.63 | 1.03 | 0.36 | 36.01 | 1700 | 500 | 32.625 | 90.59983 | #REF! | #REF! | 17480 | 535.7854 | 974 | 205 | 300 | 2.46
18/5-19/5 | 47419 | 6.8 | 7.28 | 12.63 | 1.12 | 2.16 | 4.68 | 1.01 | 0.35 | 36.03 | 1530 | 1000 | 33.28 | 92.36747 | #REF! | #REF! | 17840 | 536.0577 | 984 | 220 | 200 | 2.46
18/5-19/5 | 47420 | 6.76 | 12.68 | 7.2 | 1.16 | 2.16 | 4.67 | 1.04 | 0.34 | 36.01 | 1700 | 500 | 32.54 | 90.36379 | #REF! | #REF! | 17720 | 544.5605 | 934 | 285 | 300 | 2.46
18/5-19/5 | 47421 | 6.37 | 12.67 | 7.7 | 1.07 | 2.17 | 4.72 | 1.03 | 0.35 | 36.08 | 1700 | 500 | 32.23 | 89.32927 | #REF! | #REF! | 18160 | 563.4502 | 920 | 285 | 300 | 2.46
18/5-19/5 | 47422 | 6.65 | 12.3 | 6.9 | 1.07 | 3.14 | 4.6 | 0 | 0.34 | 35 | 1700 | 500 | 33.59 | 95.97143 | #REF! | #REF! | 17280 | 514.4388 | 887 | 225 | 200 | 2.46
19/5-20/5 | 47423 | 7.39 | 13.38 | 7.8 | 1.2 | 2.35 | 5.05 | 1.11 | 0.38 | 38.66 | 1700 | 500 | 32.25 | 83.41956 | #REF! | #REF! | 19360 | 600.3101 | 911 | 278 | 0 | 2.46
19/5-20/5 | 47424 | 6.59 | 7.26 | 12.74 | 1.11 | 2.18 | 4.74 | 1.08 | 0.35 | 36.05 | 1500 | 1000 | 34.3 | 95.14563 | #REF! | #REF! | 17360 | 506.1224 | 818 | 236 | 200 | 2.46
19/5-20/5 | 47425 | 4.8 | 10.05 | 12.7 | 0.67 | 2.17 | 3.24 | 1.04 | 0.34 | 35.01 | 1700 | 500 | 33.79 | 96.51528 | #REF! | #REF! | 17400 | 514.9453 | 977 | 334 | 300 | 2.46
19/5-20/5 | 47426 | 7.51 | 13.71 | 7.8 | 1.18 | 2.34 | 4.99 | 1.1 | 0.38 | 39.01 | 1700 | 500 | 33.63 | 86.20866 | #REF! | #REF! | 19320 | 574.4871 | 941 | 442 | 300 | 3.28
19/5-20/5 | 47427 | 6.86 | 7.26 | 12.63 | 1.07 | 2.15 | 4.67 | 1.03 | 0.33 | 36 | 1690 | 1000 | 33.45 | 92.91667 | #REF! | #REF! | 17960 | 536.9208 | 940 | 295 | 200 | 3.28
19/5-20/5 | 47428 | 6.66 | 12.67 | 7.3 | 1.18 | 2.18 | 4.66 | 1.05 | 0.35 | 36.05 | 1700 | 1000 | 30.37 | 84.24411 | #REF! | #REF! | 17320 | 570.2996 | 922 | 250 | 300 | 3.28
19/5-20/5 | 47429 | 6.82 | 12.67 | 7.2 | 1.1 | 2.18 | 4.67 | 1.05 | 0.34 | 36.03 | 1700 | 1000 | 34.555 | 95.90619 | #REF! | #REF! | 17480 | 505.8602 | 950 | 195 | 300 | 3.28
19/5-20/5 | 47430 | 6.74 | 12.68 | 7.2 | 1.19 | 2.16 | 4.65 | 1.04 | 0.36 | 36.02 | 1710 | 500 | 33.5 | 93.00389 | #REF! | #REF! | 17960 | 536.1194 | 935 | 290 | 340 | 3.28
19/5-20/5 | 47431 | 6.81 | 12.66 | 7.2 | 1.13 | 2.17 | 4.68 | 1.03 | 0.33 | 36.01 | 1700 | 500 | 32.885 | 91.32186 | #REF! | #REF! | 17120 | 520.6021 | 951 | 250 | 300 | 3.28
19/5-20/5 | 47432 | 6.35 | 12.7 | 6.7 | 1.17 | 2.17 | 4.59 | 1.02 | 0.37 | 35.07 | 1720 | 500 | 34.47 | 98.28914 | #REF! | #REF! | 16960 | 492.022 | 930 | 300 | 300 | 3.28
20/5-21/5 | 47433 | 7.64 | 7.86 | 13.36 | 1.22 | 2.25 | 5.07 | 1.16 | 0.38 | 38.94 | 1710 | 500 | 32.42 | 83.25629 | #REF! | #REF! | 19680 | 607.0327 | 940 | 434 | 0 | 3.28
20/5-21/5 | 47434 | 6.7 | 7.23 | 12.72 | 1.22 | 2.16 | 4.69 | 1.02 | 0.33 | 36.07 | 1710 | 1000 | 33.64 | 93.2631 | #REF! | #REF! | 17680 | 525.5648 | 939 | 523 | 0 | 3.28
20/5-21/5 | 47435 | 6.78 | 12.65 | 7.2 | 1.09 | 2.15 | 4.72 | 1.07 | 0.34 | 36 | 1700 | 500 | 31.29 | 86.91667 | #REF! | #REF! | 16640 | 531.7993 | 898 | 696 | 0 | 3.37
20/5-21/5 | 47436 | 6.84 | 12.67 | 7.2 | 1.12 | 2.13 | 4.66 | 1.09 | 0.34 | 36.05 | 1700 | 500 | 33.808 | 93.78086 | #REF! | #REF! | 17080 | 505.2059 | 940 | 573 | 0 | 3.37
20/5-21/5 | 47437 | 6.77 | 12.68 | 7.2 | 1.07 | 2.18 | 4.7 | 1.06 | 0.35 | 36.01 | 1700 | 1000 | 33.39 | 92.72424 | #REF! | #REF! | 17120 | 512.7284 | 989 | 532 | 0 | 3.37
20/5-21/5 | 47438 | 6.74 | 7.23 | 12.74 | 1.13 | 2.15 | 4.62 | 1.08 | 0.34 | 36.03 | 1700 | 500 | 32.99 | 91.56259 | #REF! | #REF! | 17360 | 526.2201 | 926 | 576 | 0 | 3.37
20/5-21/5 | 47439 | 6.86 | 12.65 | 7.2 | 1.13 | 2.16 | 4.66 | 1.05 | 0.34 | 36.05 | 1700 | 500 | 34.345 | 95.27046 | #REF! | #REF! | 17160 | 499.636 | 957 | 597 | 0 | 3.37
20/5-21/5 | 47440 | 6.82 | 12.65 | 7.2 | 1.17 | 2.15 | 4.67 | 1.03 | 0.35 | 36.04 | 1700 | 500 | 32.84 | 91.12098 | #REF! | #REF! | 17160 | 522.5335 | 887 | 554 | 0 | 3.37
20/5-21/5 | 47441 | 6.79 | 12.63 | 7.2 | 1.14 | 2.16 | 4.7 | 1.03 | 0.35 | 36 | 1700 | 500 | 30.8 | 85.55556 | #REF! | #REF! | 17840 | 579.2208 | 958 | 600 | 0 | 3.37
20/5-21/5 | 47442 | 6.93 | 12.65 | 7.2 | 1.12 | 2.15 | 4.65 | 1.03 | 0.36 | 36.09 | 1700 | 500 | 35.465 | 98.26822 | #REF! | #REF! | 17280 | 487.2409 | 928 | 570 | 0 | 3.37
20/5-21/5 | 47443 | 6.93 | 12.63 | 7.2 | 1.07 | 2.17 | 4.64 | 1.03 | 0.33 | 36 | 1700 | 500 | 33.77 | 93.80556 | #REF! | #REF! | 16960 | 502.2209 | 879 | 610 | 0 | 3.37
20/5-21/5 | 47444 | 6.78 | 12.6 | 7.3 | 1.11 | 3.2 | 4.71 | 0 | 0.34 | 36.04 | 1700 | 1000 | 33.73 | 93.59046 | #REF! | #REF! | 18200 | 539.579 | 991 | 430 | 0 | 3.37
20/5-21/5 | 47445 | 6.25 | 12.65 | 7 | 1.07 | 3.1 | 4.62 | 0 | 0.33 | 35.02 | 1740 | 500 | 34.09 | 97.34437 | #REF! | #REF! | 17160 | 503.3734 | 980 | 500 | 0 | 3.37
21/5-22/5 | 47446 | 7.4 | 13.66 | 7.9 | 1.15 | 2.35 | 5.09 | 1.13 | 0.38 | 39.06 | 1740 | 1000 | 33.87 | 86.71275 | #REF! | #REF! | 20280 | 598.76 | 790 | 260 | 0 | 3.37
21/5-22/5 | 47447 | 6.88 | 12.61 | 7.2 | 1.06 | 2.15 | 4.72 | 1.06 | 0.34 | 36.02 | 1700 | 1000 | 33.46 | 92.89284 | #REF! | #REF! | 17560 | 524.8057 | 926 | 560 | 0 | 3.37
21/5-22/5 | 47448 | 6.71 | 12.69 | 7.2 | 1.13 | 2.18 | 4.7 | 1.06 | 0.35 | 36.02 | 1700 | 500 | 31.33 | 86.97946 | #REF! | #REF! | 17360 | 554.1015 | 902 | 505 | 0 | 1.83
21/5-22/5 | 47449 | 7.29 | 12.7 | 7.7 | 1.05 | 2.17 | 4.69 | 1.06 | 0.34 | 37 | 1700 | 500 | 33.995 | 91.87838 | #REF! | #REF! | 17820 | 524.1947 | 897 | 520 | 0 | 1.83
21/5-22/5 | 47450 | 6.71 | 12.67 | 7.2 | 1.13 | 2.15 | 4.74 | 1.06 | 0.34 | 36 | 1700 | 1000 | 33.35 | 92.63889 | #REF! | #REF! | 17820 | 534.3328 | 992 | 580 | 0 | 1.83
21/5-22/5 | 47451 | 6.74 | 12.7 | 7.2 | 1.07 | 2.17 | 4.71 | 1.09 | 0.33 | 36.01 | 1700 | 1000 | 32.75 | 90.94696 | #REF! | #REF! | 17680 | 539.8473 | 824 | 591 | 0 | 1.83
21/5-22/5 | 47452 | 6.85 | 12.67 | 7.2 | 1.14 | 2.16 | 4.67 | 1.05 | 0.34 | 36.08 | 1700 | 1000 | 33.17 | 91.93459 | #REF! | #REF! | 17440 | 525.7763 | 885 | 518 | 0 | 1.83
21/5-22/5 | 47453 | 6.85 | 7.25 | 12.64 | 1.14 | 2.14 | 4.63 | 1.04 | 0.34 | 36.03 | 1500 | 1000 | 33.33 | 92.50624 | #REF! | #REF! | 17480 | 524.4524 | 884 | 575 | 0 | 1.83
21/5-22/5 | 47454 | 8.14 | 12.62 | 4.9 | 1.17 | 2.17 | 4.63 | 1.03 | 0.36 | 35.02 | 1700 | 1000 | 33.1 | 94.51742 | #REF! | #REF! | 19800 | 598.1873 | 690 | 366 | 0 | 1.83
22/5-23/5 | 47455 | 9.03 | 12.6 | 8 | 1.23 | 2.16 | 4.64 | 1.02 | 0.38 | 39.06 | 1700 | 1000 | 33.64 | 86.12391 | #REF! | #REF! | 19680 | 585.0178 | 970 | 560 | 0 | 2.93
22/5-23/5 | 47456 | 6.83 | 12.63 | 7.2 | 1.1 | 2.18 | 4.7 | 1.06 | 0.35 | 36.05 | 1700 | 500 | 31.56 | 87.54508 | #REF! | #REF! | 17600 | 557.6679 | 859 | 565 | 0 | 2.93
22/5-23/5 | 47457 | 6.8 | 12.7 | 7.2 | 1.13 | 2.17 | 4.67 | 1.05 | 0.34 | 36.06 | 1700 | 500 | 34.275 | 95.04992 | #REF! | #REF! | 17640 | 514.6608 | 857 | 620 | 0 | 2.93
22/5-23/5 | 47458 | 6.83 | 12.69 | 7.2 | 1.06 | 2.15 | 4.72 | 1.04 | 0.34 | 36.03 | 1700 | 1000 | 32.88 | 91.25729 | #REF! | #REF! | 17760 | 540.146 | 959 | 540 | 0 | 2.93
22/5-23/5 | 47459 | 6.65 | 12.65 | 7.2 | 1.16 | 2.18 | 4.75 | 1.09 | 0.35 | 36.03 | 1700 | 1000 | 32.48 | 90.1471 | #REF! | #REF! | 17480 | 538.1773 | 950 | 585 | 0 | 2.93
22/5-23/5 | 47460 | 6.96 | 12.54 | 8.2 | 1.12 | 2.15 | 4.66 | 1.04 | 0.33 | 37 | 1700 | 1000 | 33.1 | 89.45946 | #REF! | #REF! | 18880 | 570.3927 | 947 | 650 | 0 | 2.93
22/5-23/5 | 47461 | 7 | 12.55 | 7.2 | 1.11 | 2.14 | 4.65 | 1.05 | 0.32 | 36.02 | 1700 | 1000 | 33.19 | 92.14325 | #REF! | #REF! | 17920 | 539.9217 | 906 | 630 | 0 | 2.93
22/5-23/5 | 47462 | 7.03 | 12.51 | 7.2 | 1.16 | 2.16 | 4.63 | 1.03 | 0.34 | 36.06 | 1700 | 1000 | 32.91 | 91.26456 | #REF! | #REF! | 17840 | 542.0845 | 899 | 650 | 0 | 2.93
22/5-23/5 | 47463 | 6.96 | 12.55 | 7.2 | 1.16 | 2.15 | 4.66 | 1.03 | 0.3 | 36.01 | 1700 | 500 | 32.57 | 90.4471 | #REF! | #REF! | 18560 | 569.8496 | 910 | 640 | 0 | 2.93
22/5-23/5 | 47464 | 6.86 | 12.68 | 7.2 | 1.15 | 3.18 | 4.63 | 0 | 0.34 | 36.04 | 1700 | 500 | 31.55 | 87.54162 | #REF! | #REF! | 18040 | 571.7908 | 878 | 530 | 0 | 2.93
22/5-23/5 | 47465 | 6.64 | 12.29 | 7.2 | 1 | 3.13 | 4.62 | 0 | 0.34 | 35.22 | 1700 | 500 | 38.815 | 110.2073 | #REF! | #REF! | 17480 | 450.3414 | 853 | 550 | 0 | 1.94
24/5-25/5 | 47466 | 7.52 | 13.71 | 6.7 | 1.18 | 2.35 | 5.03 | 1.13 | 0.38 | 38 | 1700 | 1000 | 30.5 | 80.26316 | #REF! | #REF! | 21000 | 688.5246 | 670 | 210 | 0 | 1.94
24/5-25/5 | 47467 | 5.89 | 12.66 | 7 | 1.22 | 2.17 | 4.72 | 1.06 | 0.34 | 35.06 | 1700 | 500 | 30.85 | 87.99201 | #REF! | #REF! | 19360 | 627.5527 | 941 | 290 | 300 | 1.94
24/5-25/5 | 47468 | 6.46 | 12.26 | 7 | 1.11 | 2.16 | 4.67 | 1.06 | 0.35 | 35.07 | 1700 | 500 | 32.95 | 93.95495 | #REF! | #REF! | 17960 | 545.0683 | 1010 | 365 | 300 | 1.94
24/5-25/5 | 47469 | 6.82 | 12.56 | 6.2 | 1.14 | 2.18 | 4.72 | 1.08 | 0.34 | 35.04 | 1700 | 500 | 31.905 | 91.05308 | #REF! | #REF! | 17720 | 555.3988 | 991 | 305 | 300 | 1.94
24/5-25/5 | 47470 | 6.39 | 7.25 | 12.31 | 1.02 | 2.18 | 4.53 | 1.04 | 0.33 | 35.05 | 1500 | 500 | 32.95 | 94.00856 | #REF! | #REF! | 16760 | 508.6495 | 945 | 330 | 200 | 1.94
24/5-25/5 | 47471 | 6.75 | 7.04 | 12.22 | 1.01 | 2.13 | 4.51 | 1.03 | 0.32 | 35.01 | 1500 | 500 | 32.21 | 92.00229 | #REF! | #REF! | 17960 | 557.5908 | 944 | 330 | 200 | 1.94
25/5-26/5 | 47472 | 7.55 | 7.83 | 14.12 | 0.95 | 2.14 | 4.61 | 1.05 | 0.3 | 38.55 | 1500 | 500 | 32.97 | 85.52529 | #REF! | #REF! | 20040 | 607.8253 | 848 | 330 | 200 | 1.94
25/5-26/5 | 47473 | 6.56 | 12.24 | 7 | 1.06 | 2.15 | 4.63 | 1.03 | 0.33 | 35 | 1700 | 500 | 31.93 | 91.22857 | #REF! | #REF! | 19080 | 597.5572 | 947 | 315 | 300 | 1.94
25/5-26/5 | 47474 | 6.33 | 12.27 | 7 | 1.16 | 2.18 | 4.69 | 1.08 | 0.34 | 35.05 | 1700 | 500 | 33 | 94.15121 | #REF! | #REF! | 18160 | 550.303 | 723 | 245 | 300 | 2.75
25/5-26/5 | 47475 | 6.3 | 12.29 | 7 | 1.13 | 2.2 | 4.71 | 1.06 | 0.35 | 35.04 | 1700 | 500 | 29.855 | 85.20263 | #REF! | #REF! | 19160 | 641.7685 | 950 | 520 | 300 | 2.75
25/5-26/5 | 47476 | 6.46 | 12.25 | 7 | 1.09 | 2.15 | 4.68 | 1.09 | 0.33 | 35.05 | 1700 | 1000 | 32.55 | 92.86733 | #REF! | #REF! | 17200 | 528.4178 | 786 | 315 | 300 | 2.75
25/5-26/5 | 47477 | 6.32 | 12.3 | 6.9 | 1.11 | 2.2 | 4.71 | 1.08 | 0.35 | 34.97 | 1700 | 500 | 32.99 | 94.338 | #REF! | #REF! | 17120 | 518.9451 | 880 | 350 | 300 | 2.75
25/5-26/5 | 47478 | 6.28 | 12.31 | 7 | 1.15 | 2.16 | 4.7 | 1.09 | 0.34 | 35.03 | 1700 | 500 | 33.08 | 94.43334 | #REF! | #REF! | 16600 | 501.8138 | 879 | 310 | 300 | 2.75
25/5-26/5 | 47479 | 6.37 | 12.27 | 7 | 1.11 | 2.2 | 4.69 | 1.06 | 0.35 | 35.05 | 1700 | 500 | 32.91 | 93.89444 | #REF! | #REF! | 16840 | 511.6986 | 879 | 335 | 300 | 2.75
25/5-26/5 | 47480 | 6.29 | 12.29 | 7 | 1.17 | 2.18 | 4.69 | 1.06 | 0.34 | 35.02 | 1700 | 500 | 30.755 | 87.82125 | #REF! | #REF! | 17560 | 570.9641 | 902 | 300 | 300 | 2.75
25/5-26/5 | 47481 | 6.48 | 12.28 | 7 | 1.1 | 2.16 | 4.67 | 1.05 | 0.35 | 35.09 | 1700 | 1000 | 33.39 | 95.15531 | #REF! | #REF! | 17200 | 515.1243 | 885 | 350 | 300 | 2.75
26/5-27/5 | 47482 | 7.4 | 13.71 | 7.3 | 1.2 | 2.35 | 5.05 | 1.15 | 0.39 | 38.55 | 1700 | 500 | 32.39 | 84.02075 | #REF! | #REF! | 20160 | 622.4143 | 780 | 485 | 0 | 2.75
26/5-27/5 | 47483 | 6.76 | 12.35 | 7 | 1.16 | 2.18 | 4.65 | 1.08 | 0.34 | 35.52 | 1700 | 500 | 31.18 | 87.78153 | #REF! | #REF! | 17760 | 569.5959 | 875 | 345 | 300 | 2.75
26/5-27/5 | 47484 | 6.68 | 12.47 | 7.1 | 1.07 | 2.16 | 4.64 | 1.06 | 0.33 | 35.51 | 1700 | 500 | 30.87 | 86.93326 | #REF! | #REF! | 18400 | 596.0479 | 832 | 285 | 300 | 2.75
26/5-27/5 | 47485 | 6.95 | 12.44 | 6.9 | 1.13 | 2.17 | 4.61 | 1.01 | 0.32 | 35.53 | 1700 | 1000 | 30.66 | 86.29327 | #REF! | #REF! | 17680 | 576.6471 | 879 | 350 | 300 | 2.79
26/5-27/5 | 47486 | 6.66 | 12.58 | 8.5 | 1.1 | 2.15 | 4.63 | 1.06 | 0.33 | 37.01 | 1700 | 500 | 32.64 | 88.19238 | #REF! | #REF! | 19160 | 587.0098 | 970 | 369 | 300 | 2.79
26/5-27/5 | 47487 | 6.63 | 12.55 | 7 | 1.14 | 2.15 | 4.64 | 1.06 | 0.34 | 35.51 | 1700 | 500 | 31.32 | 88.20051 | #REF! | #REF! | 17280 | 551.7241 | 805 | 336 | 300 | 2.79
26/5-27/5 | 47488 | 6.76 | 12.52 | 7 | 1.03 | 2.16 | 4.68 | 1.04 | 0.32 | 35.51 | 1700 | 500 | 31.44 | 88.53844 | #REF! | #REF! | 17850 | 567.7481 | 727 | 335 | 300 | 2.79
26/5-27/5 | 47489 | 6.52 | 12.63 | 7.1 | 1.08 | 2.18 | 4.63 | 1.05 | 0.33 | 35.52 | 1700 | 1000 | 31.56 | 88.85135 | #REF! | #REF! | 17480 | 553.8657 | 916 | 275 | 300 | 2.79
26/5-27/5 | 47490 | 5.98 | 12.64 | 7.5 | 1.14 | 2.19 | 4.7 | 1.08 | 0.34 | 35.57 | 1700 | 500 | 31.22 | 87.77059 | #REF! | #REF! | 17980 | 575.9129 | 973 | 335 | 300 | 2.79
26/5-27/5 | 47491 | 6.51 | 12.47 | 8.2 | 1.07 | 2.2 | 4.71 | 1.04 | 0.35 | 36.55 | 1700 | 500 | 32.22 | 88.15321 | #REF! | #REF! | 18060 | 560.5214 | 968 | 340 | 300 | 2.79
26/5-27/5 | 47492 | 5.13 | 12.65 | 9.02 | 1.1 | 2.18 | 4.11 | 1.06 | 0.33 | 35.58 | 1700 | 500 | 32.1 | 90.21922 | #REF! | #REF! | 17880 | 557.0093 | 985 | 350 | 300 | 2.79
26/5-27/5 | 47493 | 6.73 | 7.25 | 12.13 | 1.18 | 2.15 | 4.67 | 1.04 | 0.35 | 35.5 | 1700 | 500 | 33.2 | 93.52113 | #REF! | #REF! | 17160 | 516.8675 | 870 | 305 | 200 | 2.79
27/5-28/5 | 47494 | 7.47 | 13.71 | 7.3 | 1.07 | 2.35 | 5.05 | 1.16 | 0.39 | 38.5 | 1700 | 500 | 32.09 | 83.35065 | #REF! | #REF! | 19900 | 620.1309 | 746 | 280 | 0 | 2.79
27/5-28/5 | 47495 | 6.6 | 12.31 | 6.7 | 1.16 | 2.16 | 4.69 | 1.04 | 0.34 | 35 | 1700 | 500 | 30.93 | 88.37143 | #REF! | #REF! | 17420 | 563.2072 | 801 | 525 | 0 | 2.79
27/5-28/5 | 47496 | 6.52 | 12.25 | 7 | 1.15 | 2.61 | 4.53 | 1.04 | 0.36 | 35.46 | 1700 | 500 | 32.95 | 92.9216 | #REF! | #REF! | 18480 | 560.8498 | 883 | 630 | 0 | 4.6
27/5-28/5 | 47497 | 6.56 | 12.25 | 7 | 1.1 | 2.17 | 4.64 | 1.01 | 0.33 | 35.06 | 1700 | 500 | 30.055 | 85.72447 | #REF! | #REF! | 17240 | 573.615 | 753 | 580 | 0 | 4.6
27/5-28/5 | 47498 | 6.63 | 12.2 | 7 | 1.07 | 2.15 | 4.64 | 1.03 | 0.33 | 35.05 | 1700 | 500 | 31.68 | 90.38516 | #REF! | #REF! | 16940 | 534.7222 | 758 | 540 | 0 | 4.6
27/5-28/5 | 47499 | 6.62 | 12.22 | 7 | 1.04 | 2.16 | 4.63 | 1.02 | 0.34 | 35.03 | 1700 | 500 | 30.81 | 87.95318 | #REF! | #REF! | 16980 | 551.1198 | 869 | 545 | 0 | 4.6
27/5-28/5 | 47500 | 6.52 | 12.28 | 6.9 | 1.13 | 2.17 | 4.65 | 1.01 | 0.35 | 35.01 | 1700 | 500 | 32.97 | 94.17309 | #REF! | #REF! | 17200 | 521.6864 | 838 | 555 | 0 | 4.6
27/5-28/5 | 47501 | 6.56 | 7.23 | 12.14 | 1.09 | 2.16 | 4.5 | 1.02 | 0.31 | 35.01 | 1700 | 1000 | 30.8 | 87.97486 | #REF! | #REF! | 17000 | 551.9481 | 1050 | 550 | 0 | 4.6
27/5-28/5 | 47502 | 6.71 | 12.68 | 6.2 | 1.11 | 3.28 | 4.67 | 0 | 0.35 | 35 | 1700 | 1500 | 31.7 | 90.57143 | #REF! | #REF! | 18800 | 593.0599 | 1157 | 585 | 0 | 4.6
27/5-28/5 | 47503 | 6.09 | 12.69 | 8 | 1.07 | 3.19 | 4.61 | 0 | 0.35 | 36 | 1700 | 500 | 32.96 | 91.55556 | #REF! | #REF! | 18360 | 557.0388 | 1000 | 555 | 0 | 4.6
27/5-28/5 | 47504 | 6.01 | 12.65 | 7 | 1.06 | 3.3 | 4.64 | 0 | 0.35 | 35.01 | 1700 | 500 | 31.165 | 89.01742 | #REF! | #REF! | 16960 | 544.2002 | 900 | 465 | 0 | 4.6
27/5-28/5 | 47505 | 6.65 | 12.31 | 7 | 1.08 | 3.05 | 4.61 | 0 | 0.35 | 35.05 | 1700 | 500 | 34.07 | 97.20399 | #REF! | #REF! | 17320 | 508.3651 | 985 | 520 | 0 | 4.6
28/5-29/5 | 47506 | 7.64 | 13.68 | 7.1 | 1.19 | 2.35 | 5.08 | 1.16 | 0.39 | 38.59 | 1700 | 500 | 30.53 | 79.11376 | #REF! | #REF! | 21640 | 708.811 | 780 | 420 | 0 | 2.73
28/5-29/5 | 47507 | 6.46 | 12.27 | 7 | 1.13 | 2.18 | 4.61 | 1.08 | 0.34 | 35.07 | 1700 | 500 | 30.76 | 87.71029 | #REF! | #REF! | 17400 | 565.6697 | 811 | 323 | 300 | 2.73
28/5-29/5 | 47508 | 6.61 | 12.26 | 7 | 1.1 | 2.16 | 4.58 | 1.02 | 0.3 | 35.03 | 1700 | 500 | 32.41 | 92.5207 | #REF! | #REF! | 17080 | 526.9978 | 811 | 260 | 300 | 2.73
28/5-29/5 | 47509 | 8.04 | 10.79 | 7.1 | 1.06 | 2.18 | 4.51 | 1 | 0.34 | 35.02 | 1700 | 500 | 33.46 | 95.5454 | #REF! | #REF! | 18120 | 541.5421 | 970 | 380 | 300 | 2.73
28/5-29/5 | 47510 | 6.46 | 12.27 | 8 | 1.13 | 2.17 | 4.62 | 1.03 | 0.34 | 36.02 | 1700 | 1000 | 32.34 | 89.78345 | #REF! | #REF! | 17080 | 528.1385 | 914 | 360 | 300 | 2.73
28/5-29/5 | 47511 | 6.41 | 7.3 | 13.01 | 1.08 | 2.16 | 4.68 | 1.08 | 0.36 | 36.08 | 1700 | 1000 | 29.99 | 83.12084 | #REF! | #REF! | 17640 | 588.1961 | 970 | 360 | 200 | 2.73
28/5-29/5 | 47512 | 6.52 | 12.3 | 6.9 | 1.15 | 2.16 | 4.6 | 1.02 | 0.35 | 35 | 1700 | 500 | 32.85 | 93.85714 | #REF! | #REF! | 17520 | 533.3333 | 918 | 370 | 300 | 2.73
28/5-29/5 | 47513 | 6.4 | 12.28 | 7 | 1.11 | 2.16 | 4.68 | 1.08 | 0.34 | 35.05 | 1700 | 500 | 34.62 | 98.77318 | #REF! | #REF! | 17120 | 494.5118 | 962 | 280 | 300 | 2.73
29/5-30/5 | 47514 | 7.33 | 13.69 | 7.5 | 1.1 | 2.35 | 5.01 | 1.16 | 0.38 | 38.52 | 1700 | 1000 | 32.48 | 84.31983 | #REF! | #REF! | 19060 | 586.8227 | 834 | 270 | 0 | 2.73
29/5-30/5 | 47515 | 6.42 | 12.27 | 7 | 1.09 | 2.16 | 4.72 | 1.06 | 0.33 | 35.05 | 1700 | 1000 | 32.16 | 91.75464 | #REF! | #REF! | 17520 | 544.7761 | 841 | 315 | 300 | 2.73
29/5-30/5 | 47516 | 6.43 | 12.26 | 7 | 1.09 | 2.17 | 4.66 | 1.04 | 0.35 | 35 | 1700 | 1000 | 32.34 | 92.4 | #REF! | #REF! | 17640 | 545.4545 | 826 | 280 | 300 | 2.73
29/5-30/5 | 47517 | 6.46 | 12.28 | 6.9 | 1.11 | 2.18 | 4.65 | 1.07 | 0.35 | 35 | 1700 | 1000 | 32.91 | 94.02857 | #REF! | #REF! | 17320 | 526.2838 | 931 | 340 | 300 | 4.65
29/5-30/5 | 47518 | 6.21 | 12.29 | 7 | 1.11 | 2.2 | 4.77 | 1.09 | 0.33 | 35 | 1700 | 1000 | 32.31 | 92.31429 | #REF! | #REF! | 17760 | 549.675 | 803 | 370 | 300 | 4.65
29/5-30/5 | 47519 | 6.32 | 12.3 | 8 | 1.13 | 2.16 | 4.7 | 1.07 | 0.34 | 36.02 | 1700 | 1000 | 31.92 | 88.61743 | #REF! | #REF! | 17920 | 561.4035 | 800 | 350 | 300 | 4.65
29/5-30/5 | 47520 | 6.29 | 7.26 | 12.15 | 1.1 | 2.16 | 4.72 | 1.05 | 0.35 | 35.08 | 1500 | 1000 | 31.27 | 89.13911 | #REF! | #REF! | 17400 | 556.4439 | 968 | 290 | 200 | 4.65
29/5-30/5 | 47521 | 6.34 | 6.44 | 12.06 | 1.13 | 2.15 | 5.52 | 1.08 | 0.33 | 35.05 | 1500 | 500 | 33.02 | 94.20827 | #REF! | #REF! | 17100 | 517.868 | 963 | 350 | 200 | 4.65
29/5-30/5 | 47522 | 6.24 | 12.27 | 7 | 1.13 | 2.2 | 4.74 | 1.07 | 0.35 | 35 | 1700 | 500 | 32.95 | 94.14286 | #REF! | #REF! | 16940 | 514.1123 | 967 | 280 | 300 | 4.65
29/5-30/5 | 47523 | 6.39 | 7.27 | 12.05 | 1.01 | 2.16 | 4.68 | 1.08 | 0.36 | 35 | 1500 | 500 | 32.39 | 92.54286 | #REF! | #REF! | 17180 | 530.4106 | 903 | 310 | 200 | 4.65
29/5-30/5 | 47524 | 6.41 | 12.3 | 6.9 | 1.13 | 3.25 | 4.67 | 0 | 0.34 | 35 | 1700 | 500 | 31.01 | 88.6 | #REF! | #REF! | 16760 | 540.4708 | 900 | 355 | 200 | 4.65
29/5-30/5 | 47525 | 6.3 | 12.33 | 7 | 1.08 | 3.25 | 4.69 | 0 | 0.35 | 35 | 1700 | 500 | 31.64 | 90.4 | #REF! | #REF! | 16840 | 532.2377 | 944 | 225 | 200 | 4.65
29/5-30/5 | 47526 | 6.46 | 12.29 | 7 | 1.12 | 3.17 | 4.66 | 0 | 0.35 | 35.05 | 1700 | 500 | 38.275 | 109.2011 | #REF! | #REF! | 17920 | 468.1907 | 951 | 210 | 200 | 4.65
30/5-31/5 | 47527 | 7.68 | 13.27 | 7.5 | 1.18 | 2.35 | 5.05 | 1.16 | 0.38 | 38.57 | 1700 | 500 | 32.23 | 83.56235 | #REF! | #REF! | 20480 | 635.4328 | 853 | 280 | 0 | 4.65
30/5-31/5 | 47528 | 6.33 | 12.34 | 7 | 1.08 | 2.19 | 4.64 | 1.08 | 0.34 | 35 | 1700 | 500 | 32.48 | 92.8 | #REF! | #REF! | 17340 | 533.867 | 815 | 285 | 300 | 4.65
30/5-31/5 | 47529 | 6.65 | 12.32 | 7 | 1 | 2.1 | 4.58 | 1.05 | 0.35 | 35.05 | 1700 | 1000 | 31.38 | 89.52924 | #REF! | #REF! | 17280 | 550.6692 | 838 | 260 | 300 | 4.65
30/5-31/5 | 47530 | 6.76 | 12.29 | 7 | 0.98 | 2.11 | 4.55 | 1.04 | 0.34 | 35.07 | 1700 | 1000 | 31.83 | 90.76133 | #REF! | #REF! | 17660 | 554.8225 | 791 | 255 | 300 | 2.67
30/5-31/5 | 47531 | 6.75 | 7.03 | 12.11 | 1.06 | 2.1 | 4.56 | 1.04 | 0.35 | 35 | 1700 | 500 | 32.19 | 91.97143 | #REF! | #REF! | 16840 | 523.1438 | 868 | 199 | 200 | 2.67
30/5-31/5 | 47532 | 6.67 | 12.28 | 7 | 1.06 | 2.12 | 4.56 | 1.03 | 0.33 | 35.05 | 1700 | 500 | 31.28 | 89.24394 | #REF! | #REF! | 16960 | 542.1995 | 903 | 211 | 300 | 2.67
30/5-31/5 | 47533 | 6.7 | 7.04 | 12.23 | 1.05 | 2.1 | 4.56 | 1.02 | 0.35 | 35.05 | 1500 | 1000 | 31.69 | 90.41369 | #REF! | #REF! | 17680 | 557.9047 | 984 | 292 | 200 | 2.67
30/5-31/5 | 47534 | 6.6 | 12.28 | 7.5 | 1.07 | 2.11 | 4.56 | 1.04 | 0.34 | 35.5 | 1700 | 1000 | 32.91 | 92.70423 | #REF! | #REF! | 17720 | 538.4382 | 943 | 270 | 300 | 2.67
30/5-31/5 | 47535 | 6.33 | 7.24 | 12.55 | 1.11 | 2.19 | 4.7 | 1.06 | 0.34 | 35.52 | 1700 | 500 | 33.7 | 94.87613 | #REF! | #REF! | 16800 | 498.5163 | 847 | 230 | 200 | 2.67
30/5-31/5 | 47536 | 6.33 | 7.28 | 12.53 | 1.13 | 2.18 | 4.68 | 1.08 | 0.36 | 35.57 | 1500 | 500 | 31.49 | 88.52966 | #REF! | #REF! | 17480 | 555.0969 | 891 | 305 | 200 | 2.67
30/5-31/5 | 47537 | 6.26 | 7.29 | 12.57 | 1.16 | 2.16 | 4.73 | 1.04 | 0.35 | 35.56 | 1500 | 500 | 33.475 | 94.13667 | #REF! | #REF! | 17160 | 512.6214 | 993 | 260 | 200 | 2.67
30/5-31/5 | 47538 | 6.48 | 12.33 | 7.5 | 1.03 | 3.19 | 4.7 | 0 | 0.34 | 35.57 | 1700 | 500 | 32.07 | 90.16025 | #REF! | #REF! | 16880 | 526.3486 | 935 | 295 | 200 | 2.67
30/5-31/5 | 47539 | 6.38 | 12.3 | 7 | 1.2 | 3.2 | 4.66 | 0 | 0.35 | 35.09 | 1700 | 500 | 40.23 | 114.648 | #REF! | #REF! | 18200 | 452.3987 | 985 | 275 | 200 | 2.67
1-jun | 47540 | 8.65 | 13.71 | 7.5 | 1.17 | 1.07 | 5.02 | 1.08 | 0.38 | 38.58 | 1700 | 500 | 34.65 | 89.81337 | #REF! | #REF! | 18880 | 544.8773 | 980 | 370 | 0 | 2.67
2014-06-01 | 47541 | 7.51 | 12.58 | 9.7 | 1.1 | 1.1 | 4.61 | 1.06 | 0.34 | 38 | 1700 | 500 | 32.33 | 85.07895 | #REF! | #REF! | 18560 | 574.0798 | 993 | 370 | 300 | 3.01
2014-06-01 | 47542 | 7.81 | 7.06 | 12.53 | 1.08 | 1.06 | 4.61 | 1.05 | 0.35 | 35.55 | 1700 | 500 | 31.53 | 88.69198 | #REF! | #REF! | 17440 | 553.124 | 926 | 440 | 200 | 3.01
2014-06-01 | 47543 | 7.81 | 7.14 | 12.91 | 1.06 | 1.06 | 4.63 | 1.05 | 0.34 | 36 | 1700 | 1000 | 32.515 | 90.31944 | #REF! | #REF! | 17920 | 551.1302 | 894 | 320 | 200 | 3.01
2014-06-01 | 47544 | 7.68 | 12.54 | 7.1 | 1.06 | 1.08 | 4.61 | 1.07 | 0.36 | 35.5 | 1700 | 1000 | 31.96 | 90.02817 | #REF! | #REF! | 17840 | 558.1977 | 968 | 215 | 300 | 3.01
2014-06-01 | 47545 | 7.7 | 12.54 | 7.1 | 1.1 | 1.07 | 4.64 | 1.08 | 0.35 | 35.58 | 1700 | 500 | 33.21 | 93.33895 | #REF! | #REF! | 17960 | 540.801 | 997 | 295 | 300 | 3.01
2014-06-01 | 47546 | 7.66 | 7.14 | 12.54 | 1.1 | 1.07 | 4.64 | 1.05 | 0.35 | 35.55 | 1700 | 500 | 31.74 | 89.2827 | #REF! | #REF! | 17760 | 559.5463 | 890 | 273 | 200 | 3.01
2014-06-01 | 47547 | 7.49 | 7.29 | 12.43 | 1.13 | 1.09 | 4.65 | 1.08 | 0.34 | 35.5 | 1500 | 500 | 32.565 | 91.73239 | #REF! | #REF! | 16960 | 520.8045 | 1027 | 237 | 200 | 3.01
2014-06-01 | 47548 | 7.73 | 12.29 | 7.3 | 1.1 | 1.07 | 4.66 | 1.08 | 0.34 | 35.57 | 1700 | 500 | 30.38 | 85.40905 | #REF! | #REF! | 18160 | 597.7617 | 985 | 257 | 300 | 3.01
2014-06-01 | 47549 | 7.45 | 12.3 | 7.5 | 1.12 | 1.08 | 4.67 | 1.08 | 0.33 | 35.53 | 1700 | 1000 | 32.58 | 91.69716 | #REF! | #REF! | 17880 | 548.8029 | 968 | 230 | 300 | 3.01
2014-06-01 | 47550 | 6.57 | 12.27 | 7 | 1.08 | 3.2 | 4.59 | 0 | 0.34 | 35.05 | 1700 | 500 | 34.25 | 97.71755 | #REF! | #REF! | 17040 | 497.5182 | 978 | 200 | 200 | 3.01
2014-06-02 | 47551 | 8.58 | 13.58 | 7.5 | 1.17 | 1.17 | 5.05 | 1.08 | 0.39 | 38.52 | 1700 | 500 | 32.59 | 84.6054 | #REF! | #REF! | 18660 | 572.5683 | 981 | 350 | 0 | 4.61
2014-06-02 | 47552 | 8.05 | 7.18 | 12.05 | 1.08 | 1.09 | 4.68 | 1.08 | 0.34 | 35.55 | 1700 | 500 | 32.65 | 91.84248 | #REF! | #REF! | 16860 | 516.3859 | 816 | 300 | 200 | 4.61
2014-06-02 | 47553 | 7.83 | 7.07 | 12.43 | 1.08 | 1.07 | 4.63 | 1.05 | 0.34 | 35.5 | 1500 | 500 | 31.57 | 88.92958 | #REF! | #REF! | 16920 | 535.9519 | 916 | 327 | 200 | 4.61
2014-06-02 | 47554 | 7.86 | 7.09 | 12.44 | 1.1 | 1.06 | 4.62 | 1.04 | 0.34 | 35.55 | 1600 | 500 | 31.865 | 89.63432 | #REF! | #REF! | 17440 | 547.309 | 929 | 316 | 200 | 4.61
2014-06-02 | 47555 | 7.87 | 12.38 | 7.1 | 1.08 | 1.06 | 4.63 | 1.05 | 0.35 | 35.52 | 1700 | 500 | 32.3 | 90.93468 | #REF! | #REF! | 17600 | 544.8916 | 911 | 369 | 300 | 4.61
2014-06-02 | 47556 | 7.81 | 7.07 | 12.45 | 1.08 | 1.08 | 4.63 | 1.04 | 0.34 | 35.5 | 1500 | 500 | 31.54 | 88.84507 | #REF! | #REF! | 17480 | 554.2169 | 928 | 233 | 200 | 4.61
2014-06-02 | 47557 | 7.88 | 7.08 | 12.45 | 1.1 | 1.06 | 4.62 | 1.05 | 0.31 | 35.55 | 1500 | 500 | 30.595 | 86.06188 | #REF! | #REF! | 17640 | 576.5648 | 980 | 335 | 200 | 4.61
2014-06-02 | 47558 | 7.93 | 7.05 | 12.43 | 1.02 | 1.07 | 4.65 | 1.05 | 0.34 | 35.54 | 1600 | 500 | 32.48 | 91.38998 | #REF! | #REF! | 17080 | 525.8621 | 922 | 253 | 200 | 4.61
2014-06-02 | 47559 | 7.79 | 12.59 | 7.5 | 1.08 | 1.08 | 4.62 | 1.05 | 0.34 | 36.05 | 1700 | 500 | 32.82 | 91.04022 | #REF! | #REF! | 17960 | 547.2273 | 993 | 250 | 300 | 4.61
2014-06-02 | 47560 | 7.63 | 12.32 | 7.3 | 1.11 | 1.08 | 4.65 | 1.06 | 0.35 | 35.5 | 1700 | 500 | 32.3 | 90.98592 | #REF! | #REF! | 17720 | 548.6068 | 870 | 260 | 300 | 4.61
2014-06-02 | 47561 | 6.45 | 12.29 | 5.9 | 1.12 | 3.25 | 4.7 | 0 | 0.34 | 34.05 | 1700 | 500 | 37 | 108.6637 | #REF! | #REF! | 18000 | 486.4865 | 894 | 315 | 200 | 4.61
2014-06-02 | 47562 | 8.62 | 7.56 | 14.01 | 1.16 | 1.18 | 5.03 | 1.09 | 0.38 | 39.03 | 1700 | 500 | 30.54 | 78.2475 | #REF! | #REF! | 18920 | 619.5154 | 950 | 335 | 0 | 4.61
2014-06-02 | 47563 | 7.9 | 7.24 | 12.15 | 1.08 | 1.07 | 4.68 | 1.06 | 0.34 | 35.52 | 1700 | 500 | 32.58 | 91.72297 | #REF! | #REF! | 16960 | 520.5648 | 925 | 335 | 200 | 4.61
2014-06-03 | 47564 | 7.85 | 7.23 | 12.13 | 1.13 | 1.09 | 4.74 | 1.05 | 0.33 | 35.55 | 1500 | 500 | 31.51 | 88.63572 | #REF! | #REF! | 16880 | 535.703 | 1000 | 330 | 200 | 1.26
2014-06-03 | 47565 | 7.84 | 7.26 | 12.13 | 1.13 | 1.1 | 4.69 | 1.06 | 0.35 | 35.56 | 1500 | 500 | 32.495 | 91.38076 | #REF! | #REF! | 16900 | 520.08 | 946 | 340 | 200 | 1.26
2014-06-03 | 47566 | 7.8 | 7.3 | 12.11 | 1.06 | 1.17 | 4.67 | 1.08 | 0.35 | 35.54 | 1500 | 500 | 30.85 | 86.8036 | #REF! | #REF! | 16940 | 549.1086 | 980 | 260 | 200 | 1.26
2014-06-03 | 47567 | 7.85 | 12.66 | 6.7 | 1.1 | 1.09 | 4.68 | 1.08 | 0.34 | 35.5 | 1700 | 500 | 32.72 | 92.16901 | #REF! | #REF! | 18520 | 566.0147 | 1025 | 340 | 300 | 1.26
2014-06-03 | 47568 | 7.99 | 12.58 | 6.8 | 1.11 | 1.06 | 4.62 | 1.04 | 0.35 | 35.55 | 1700 | 500 | 30.43 | 85.59775 | #REF! | #REF! | 17160 | 563.9172 | 940 | 298 | 300 | 1.26
2014-06-03 | 47569 | 8.01 | 7.24 | 12.03 | 1.08 | 1.08 | 4.67 | 1.04 | 0.35 | 35.5 | 1500 | 500 | 31.54 | 88.84507 | #REF! | #REF! | 17560 | 556.7533 | 924 | 306 | 200 | 1.26
2014-06-03 | 47570 | 8.13 | 7.23 | 12.04 | 1 | 1.06 | 4.65 | 1.05 | 0.34 | 35.5 | 1500 | 500 | 31.555 | 88.88732 | #REF! | #REF! | 17440 | 552.6858 | 943 | 247 | 200 | 1.26
2014-06-03 | 47571 | 7.77 | 12.65 | 6.8 | 1.11 | 1.08 | 4.68 | 1.06 | 0.35 | 35.5 | 1700 | 500 | 30.78 | 86.70423 | #REF! | #REF! | 17200 | 558.8044 | 866 | 316 | 300 | 1.26
2014-06-03 | 47572 | 8.03 | 12.58 | 6.7 | 1.12 | 1.06 | 4.68 | 1.04 | 0.34 | 35.55 | 1700 | 1000 | 31.05 | 87.34177 | #REF! | #REF! | 17560 | 565.5395 | 1009 | 270 | 300 | 1.26
2014-06-03 | 47573 | 7.03 | 12.65 | 6.6 | 1.09 | 3.15 | 4.63 | 0 | 0.35 | 35.5 | 1700 | 500 | 34.04 | 95.88732 | #REF! | #REF! | 16760 | 492.3619 | 958 | 200 | 200 | 1.26
2014-06-03 | 47574 | 6.5 | 12.25 | 6 | 1.07 | 3.2 | 4.64 | 0 | 0.34 | 34 | 1700 | 500 | 38.31 | 112.6765 | #REF! | #REF! | 16960 | 442.7043 | 824 | 250 | 200 | 1.26
2014-06-03 | 47575 | 8.55 | 7.86 | 13.66 | 1.22 | 1.18 | 5.02 | 1.13 | 0.38 | 39 | 1700 | 500 | 31.42 | 80.5641 | #REF! | #REF! | 18980 | 604.0738 | 958 | 360 | 0 | 1.26
2014-06-04 | 47576 | 7.85 | 12.7 | 7.3 | 1.09 | 1.05 | 4.63 | 1.04 | 0.34 | 36 | 1720 | 500 | 30.27 | 84.08333 | #REF! | #REF! | 17100 | 564.9158 | 942 | 420 | 200 | 4.14
2014-06-04 | 47577 | 7.78 | 12.59 | 7.3 | 1.12 | 1.08 | 4.73 | 1.05 | 0.35 | 36 | 1700 | 500 | 30.87 | 85.75 | #REF! | #REF! | 17440 | 564.9498 | 917 | 345 | 300 | 4.14
2014-06-04 | 47578 | 7.78 | 12.67 | 7.3 | 1.13 | 1.1 | 4.67 | 1.09 | 0.34 | 36.08 | 1700 | 500 | 31.83 | 88.22062 | #REF! | #REF! | 17760 | 557.9642 | 894 | 250 | 300 | 4.14
2014-06-04 | 47579 | 7.96 | 12.57 | 7.2 | 1.12 | 1.04 | 4.67 | 1.09 | 0.35 | 36 | 1700 | 1000 | 30.85 | 85.69444 | #REF! | #REF! | 17400 | 564.0194 | 839 | 290 | 300 | 4.14
2014-06-04 | 47580 | 6.29 | 12.68 | 8.7 | 1.13 | 1.08 | 4.72 | 1.05 | 0.35 | 36 | 1700 | 500 | 31.3 | 86.94444 | #REF! | #REF! | 18120 | 578.9137 | 747 | 345 | 300 | 4.14
2014-06-04 | 47581 | 7.7 | 12.75 | 7.3 | 1.15 | 1.08 | 4.7 | 1.04 | 0.36 | 36.08 | 1700 | 1000 | 30.95 | 85.7816 | #REF! | #REF! | 18440 | 595.7997 | 936 | 340 | 300 | 4.14
2014-06-04 | 47582 | 7.78 | 12.71 | 7.3 | 1.16 | 1.08 | 4.64 | 1.04 | 0.36 | 36.07 | 1700 | 500 | 32.46 | 89.99168 | #REF! | #REF! | 17320 | 533.5798 | 893 | 334 | 300 | 4.14
2014-06-04 | 47583 | 7.9 | 12.68 | 7.2 | 1.13 | 1.09 | 4.65 | 1.05 | 0.35 | 36.05 | 1730 | 500 | 34.16 | 94.75728 | #REF! | #REF! | 17880 | 523.4192 | 950 | 337 | 300 | 4.14
2014-06-04 | 47584 | 6.58 | 12.27 | 5.5 | 1.06 | 3.25 | 4.55 | 0 | 0.34 | 33.55 | 1700 | 500 | 35.37 | 105.4247 | #REF! | #REF! | 17040 | 481.7642 | 785 | 269 | 200 | 4.14
2014-06-04 | 47585 | 8.66 | 7.82 | 13.63 | 1.18 | 1.15 | 5.06 | 1.12 | 0.38 | 39 | 1700 | 500 | 31.11 | 79.76923 | #REF! | #REF! | 18700 | 601.0929 | 951 | 350 | 0 | 4.14
2014-06-04 | 47586 | 7.86 | 7.26 | 12.73 | 1.11 | 1.08 | 4.63 | 1.05 | 0.35 | 36.07 | 1700 | 500 | 32.59 | 90.35209 | #REF! | #REF! | 17000 | 521.6324 | 874 | 320 | 200 | 4.14
2014-06-05 | 47587 | 7.79 | 7.25 | 12.71 | 1.1 | 1.09 | 4.68 | 1.08 | 0.35 | 36.05 | 1500 | 500 | 32.25 | 89.45908 | #REF! | #REF! | 16300 | 505.4264 | 907 | 365 | 200 | 3.29
2014-06-05 | 47588 | 7.83 | 7.25 | 12.73 | 1.09 | 1.07 | 4.71 | 1.04 | 0.34 | 36.06 | 1500 | 500 | 32.15 | 89.15696 | #REF! | #REF! | 16840 | 523.7947 | 971 | 345 | 200 | 3.29
2014-06-05 | 47589 | 7.85 | 7.3 | 12.61 | 1.15 | 1.05 | 4.67 | 1.05 | 0.33 | 36.01 | 1500 | 500 | 32.54 | 90.36379 | #REF! | #REF! | 17080 | 524.8924 | 878 | 355 | 200 | 3.29
2014-06-05 | 47590 | 7.87 | 7.28 | 12.64 | 1.11 | 1.06 | 4.66 | 1.06 | 0.35 | 36.03 | 1500 | 500 | 32.21 | 89.39772 | #REF! | #REF! | 17360 | 538.9631 | 876 | 376 | 200 | 3.29
2014-06-05 | 47591 | 7.95 | 7.27 | 12.54 | 1.12 | 1.06 | 4.71 | 1.04 | 0.35 | 36.04 | 1500 | 500 | 31.65 | 87.81909 | #REF! | #REF! | 17400 | 549.763 | 929 | 312 | 200 | 3.29
2014-06-05 | 47592 | 8.03 | 12.3 | 7.3 | 1.22 | 1.06 | 4.72 | 1.04 | 0.36 | 36.03 | 1700 | 1000 | 34.17 | 94.83764 | #REF! | #REF! | 17880 | 523.266 | 941 | 325 | 300 | 3.29
2014-06-05 | 47593 | 7.96 | 12.31 | 7.3 | 1.26 | 1.08 | 4.72 | 1.03 | 0.35 | 36.01 | 1700 | 500 | 33.38 | 92.69647 | #REF! | #REF! | 17800 | 533.2534 | 930 | 270 | 300 | 3.29
2014-06-05 | 47594 | 7.88 | 7.26 | 12.65 | 1.1 | 1.07 | 4.64 | 1.05 | 0.35 | 36 | 1700 | 500 | 31.61 | 87.80556 | #REF! | #REF! | 17680 | 559.3167 | 853 | 289 | 200 | 3.29
2014-06-05 | 47595 | 7.92 | 7.04 | 12.03 | 1.05 | 1.06 | 4.56 | 1.05 | 0.34 | 35.05 | 1500 | 500 | 35.905 | 102.4394 | #REF! | #REF! | 16760 | 466.7874 | 951 | 250 | 200 | 3.29
2014-06-06 | 47596 | 8.7 | 7.84 | 13.63 | 1.17 | 1.17 | 5.05 | 1.12 | 0.37 | 39.05 | 1700 | 500 | 33.01 | 84.53265 | #REF! | #REF! | 19980 | 605.2711 | 990 | 100 | 0 | 0
2014-06-06 | 47597 | 7.88 | 7.26 | 12.64 | 1.12 | 1.08 | 4.67 | 1.05 | 0.35 | 36.05 | 1500 | 1000 | 33.54 | 93.03745 | #REF! | #REF! | 17300 | 515.802 | 840 | 270 | 200 | 0
2014-06-07 | 47598 | 7.82 | 7.29 | 11.73 | 1.02 | 1.09 | 4.67 | 1.08 | 0.34 | 35.04 | 1500 | 500 | 34.51 | 98.48744 | #REF! | #REF! | 17080 | 494.929 | 950 | 310 | 200 | 2.2
2014-06-07 | 47599 | 7.94 | 7.3 | 11.62 | 1.01 | 1.06 | 4.71 | 1.06 | 0.35 | 35.05 | 1500 | 500 | 34.545 | 98.5592 | #REF! | #REF! | 16960 | 490.9538 | 925 | 370 | 200 | 2.2
2014-06-07 | 47600 | 7.89 | 12.65 | 7.2 | 1.09 | 1.08 | 4.68 | 1.08 | 0.34 | 36.01 | 1700 | 1000 | 33.35 | 92.61316 | #REF! | #REF! | 18440 | 552.9235 | 1064 | 345 | 300 | 2.2
2014-06-07 | 47601 | 7.92 | 12.64 | 7.2 | 1.09 | 1.05 | 4.69 | 1.06 | 0.35 | 36 | 1700 | 1000 | 32.27 | 89.63889 | #REF! | #REF! | 17680 | 547.8773 | 933 | 275 | 300 | 2.2
2014-06-07 | 47602 | 7.9 | 12.62 | 7.2 | 1.11 | 1.08 | 4.71 | 1.04 | 0.35 | 36.01 | 1700 | 1000 | 33.25 | 92.33546 | #REF! | #REF! | 17520 | 526.9173 | 990 | 300 | 300 | 2.2
2014-06-07 | 47603 | 7.98 | 12.59 | 7.2 | 1.1 | 1.05 | 4.69 | 1.03 | 0.36 | 36 | 1700 | 1000 | 31.77 | 88.25 | #REF! | #REF! | 17680 | 556.4998 | 988 | 320 | 300 | 2.2
2014-06-07 | 47604 | 8.07 | 12.65 | 7.1 | 1.11 | 1.07 | 4.64 | 1.06 | 0.35 | 36.05 | 1700 | 1000 | 35.365 | 98.09986 | #REF! | #REF! | 17440 | 493.1429 | 998 | 350 | 300 | 2.2
2014-06-07 | 47605 | 8.12 | 12.63 | 7 | 1.1 | 1.08 | 4.66 | 1.06 | 0.35 | 36 | 1700 | 1000 | 31.47 | 87.41667 | #REF! | #REF! | 17280 | 549.0944 | 968 | 185 | 300 | 2.2
2014-06-07 | 47606 | 8.16 | 12.64 | 7 | 1.12 | 1.05 | 4.67 | 1.04 | 0.35 | 36.03 | 1700 | 1000 | 36.425 | 101.0963 | #REF! | #REF! | 17520 | 480.9883 | 965 | 345 | 300 | 2.2
2014-06-07 | 47607 | 7 | 12.65 | 7.1 | 1.08 | 3.2 | 4.67 | 0 | 0.35 | 36.05 | 1700 | 500 | 33.95 | 94.17476 | #REF! | #REF! | 16960 | 499.5582 | 990 | 200 | 200 | 2.2
2014-06-07 | 47608 | 6.56 | 12.29 | 7 | 1.06 | 3.25 | 4.55 | 0 | 0.34 | 35.05 | 1700 | 500 | 37.62 | 107.3324 | #REF! | #REF! | 17010 | 452.1531 | 980 | 240 | 200 | 2.2
2014-06-07 | 47609 | 8.67 | 13.69 | 7.9 | 1.18 | 1.16 | 5.03 | 1.05 | 0.37 | 39.05 | 1700 | 500 | 32.98 | 84.45583 | #REF! | #REF! | 19120 | 579.7453 | 955 | 315 | 0 | 2.2
2014-06-07 | 47610 | 7.84 | 12.63 | 7.3 | 1.11 | 1.08 | 4.67 | 1.06 | 0.34 | 36.03 | 1700 | 500 | 33.58 | 93.20011 | #REF! | #REF! | 16920 | 503.8714 | 888 | 220 | 300 | 2.2
2014-06-08 | 47611 | 7.88 | 12.64 | 7.2 | 1.1 | 1.09 | 4.69 | 1.06 | 0.34 | 36 | 1700 | 500 | 32.64 | 90.66667 | #REF! | #REF! | 17040 | 522.0588 | 984 | 337 | 300 | 3.4
2014-06-08 | 47612 | 7.87 | 12.69 | 7.2 | 1.08 | 1.1 | 4.69 | 1.06 | 0.35 | 36.04 | 1700 | 500 | 33.385 | 92.63319 | #REF! | #REF! | 16880 | 505.6163 | 985 | 245 | 300 | 3.4
2014-06-08 | 47613 | 7.86 | 12.7 | 7.2 | 1.1 | 1.1 | 4.65 | 1.08 | 0.33 | 36.02 | 1700 | 1000 | 33.07 | 91.81011 | #REF! | #REF! | 17380 | 525.5519 | 973 | 242 | 300 | 3.4
2014-06-08 | 47614 | 7.94 | 12.66 | 7.1 | 1.11 | 1.08 | 4.72 | 1.06 | 0.34 | 36.01 | 1700 | 500 | 32.02 | 88.91974 | #REF! | #REF! | 17100 | 534.0412 | 940 | 235 | 300 | 3.4
2014-06-08 | 47615 | 7.87 | 12.67 | 7.2 | 1.11 | 1.09 | 4.7 | 1.04 | 0.35 | 36.03 | 1700 | 1000 | 32.39 | 89.89731 | #REF! | #REF! | 17400 | 537.2028 | 983 | 280 | 300 | 3.4
2014-06-08 | 47616 | 7.93 | 7.26 | 12.52 | 1.1 | 1.1 | 4.7 | 1.06 | 0.33 | 36 | 1700 | 1000 | 32.83 | 91.19444 | #REF! | #REF! | 17420 | 530.6122 | 972 | 150 | 200 | 3.4
2014-06-08 | 47617 | 7.99 | 7.22 | 12.62 | 1.07 | 1.08 | 4.67 | 1.05 | 0.35 | 36.05 | 1700 | 1000 | 33.69 | 93.45354 | #REF! | #REF! | 17980 | 533.6895 | 997 | 275 | 200 | 3.4
2014-06-08 | 47618 | 7.99 | 7.25 | 12.53 | 1.08 | 1.08 | 4.66 | 1.06 | 0.35 | 36 | 1500 | 1000 | 32.61 | 90.58333 | #REF! | #REF! | 17400 | 533.5787 | 995 | 205 | 200 | 3.4
2014-06-08 | 47619 | 6.77 | 12.65 | 7.2 | 1.08 | 3.3 | 4.68 | 0 | 0.32 | 36 | 1700 | 1500 | 33.04 | 91.77778 | #REF! | #REF! | 17760 | 537.5303 | 1059 | 285 | 200 | 3.4
2014-06-08 | 47620 | 6.75 | 12.66 | 7.2 | 1.1 | 3.25 | 4.71 | 0 | 0.35 | 36.02 | 1700 | 500 | 32.49 | 90.19989 | #REF! | #REF! | 17000 | 523.2379 | 941 | 300 | 200 | 3.4
2014-06-08 | 47621 | 6.51 | 12.3 | 7 | 1.06 | 3.2 | 4.65 | 0 | 0.33 | 35.05 | 1700 | 500 | 35.68 | 101.7974 | #REF! | #REF! | 17000 | 476.4574 | 963 | 300 | 200 | 3.4
2014-06-08 | 47622 | 8.64 | 13.69 | 7.9 | 1.17 | 1.15 | 5.05 | 1.1 | 0.35 | 39.05 | 1700 | 500 | 33.81 | 86.58131 | #REF! | #REF! | 19280 | 570.2455 | 902 | 272 | 0 | 3.4
2014-06-08 | 47623 | 7.87 | 12.66 | 7.2 | 1.1 | 1.08 | 4.68 | 1.06 | 0.35 | 36 | 1700 | 500 | 31.96 | 88.77778 | #REF! | #REF! | 17200 | 538.1727 | 899 | 285 | 300 | 3.4
2014-06-09 | 47624 | 7.74 | 7.24 | 12.74 | 1.13 | 1.08 | 4.68 | 1.06 | 0.35 | 36.02 | 1500 | 500 | 31.57 | 87.64575 | #REF! | #REF! | 17080 | 541.02 | 936 | 180 | 200 | 2.29
2014-06-09 | 47625 | 7.86 | 7.28 | 12.65 | 1.11 | 1.08 | 4.65 | 1.04 | 0.33 | 36 | 1500 | 500 | 34.535 | 95.93056 | #REF! | #REF! | 17240 | 499.2037 | 901 | 289 | 200 | 2.29
2014-06-09 | 47626 | 8.29 | 12.29 | 7.2 | 1.1 | 1.05 | 4.68 | 1.06 | 0.34 | 36.01 | 1700 | 500 | 33.18 | 92.14107 | #REF! | #REF! | 17360 | 523.2068 | 870 | 316 | 300 | 2.29
2014-06-09 | 47627 | 8.02 | 12.63 | 7.2 | 1.09 | 1.08 | 4.63 | 1.08 | 0.35 | 36.08 | 1700 | 500 | 32.93 | 91.2694 | #REF! | #REF! | 17100 | 519.2833 | 960 | 230 | 300 | 2.29
2014-06-09 | 47628 | 7.89 | 12.67 | 7.2 | 1.12 | 1.06 | 4.66 | 1.06 | 0.34 | 36 | 1700 | 500 | 32.495 | 90.26389 | #REF! | #REF! | 17100 | 526.2348 | 880 | 235 | 300 | 2.29
2014-06-09 | 47629 | 8.02 | 12.71 | 7.1 | 1.08 | 1.08 | 4.65 | 1.05 | 0.34 | 36.03 | 1700 | 500 | 32.78 | 90.97974 | #REF! | #REF! | 16920 | 516.1684 | 1034 | 240 | 300 | 2.29
2014-06-09 | 47630 | 7.89 | 7.26 | 12.66 | 1.11 | 1.06 | 4.65 | 1.07 | 0.33 | 36.03 | 1500 | 1000 | 32.11 | 89.12018 | #REF! | #REF! | 17000 | 529.4301 | 974 | 245 | 200 | 2.29
2014-06-09 | 47631 | 8.03 | 12.67 | 7.2 | 0.98 | 1.05 | 4.64 | 1.08 | 0.35 | 36 | 1700 | 1000 | 31.58 | 87.72222 | #REF! | #REF! | 17080 | 540.8486 | 998 | 340 | 300 | 2.29
2014-06-09 | 47632 | 8.01 | 12.67 | 7.1 | 1.12 | 1.05 | 4.67 | 1.08 | 0.35 | 36.05 | 1700 | 1000 | 34.385 | 95.38141 | #REF! | #REF! | 16920 | 492.075 | 929 | 350 | 300 | 2.29
2014-06-09 | 47633 | 7.66 | 7.24 | 12.72 | 1.2 | 1.08 | 4.7 | 1.08 | 0.34 | 36.02 | 1500 | 1000 | 32.98 | 91.56024 | #REF! | #REF! | 17360 | 526.3796 | 1010 | 330 | 200 | 2.29
2014-06-09 | 47634 | 6.41 | 12.3 | 7 | 1.06 | 3.24 | 4.66 | 0 | 0.34 | 35.01 | 1700 | 500 | 32.51 | 92.85918 | #REF! | #REF! | 16920 | 520.4552 | 980 | 310 | 200 | 2.29
2014-06-09 | 47635 | 8.64 | 13.73 | 7.7 | 1.2 | 1.15 | 5.03 | 1.17 | 0.38 | 39 | 1700 | 500 | 31.61 | 81.05128 | #REF! | #REF! | 19120 | 604.8719 | 795 | 302 | 0 | 2.29
2014-06-09 | 47636 | 7.83 | 7.24 | 12.62 | 1.1 | 1.1 | 4.71 | 1.06 | 0.34 | 36 | 1700 | 1000 | 33.44 | 92.88889 | #REF! | #REF! | 17800 | 532.2967 | 909 | 290 | 200 | 2.29
2014-06-10 | 47637 | 8.09 | 7.21 | 12.53 | 1.08 | 1.07 | 4.66 | 1.02 | 0.34 | 36 | 1500 | 500 | 30.28 | 84.11111 | #REF! | #REF! | 17400 | 574.6367 | 839 | 220 | 200 | 2.29
2014-06-10 | 47638 | 8.07 | 7.23 | 12.53 | 1.08 | 1.08 | 4.67 | 1.04 | 0.35 | 36.05 | 1500 | 500 | 35.645 | 98.87656 | #REF! | #REF! | 17360 | 487.0248 | 808 | 214 | 200 | 2.29
2014-06-10 | 47639 | 7.98 | 7.24 | 12.61 | 1.08 | 1.07 | 4.64 | 1.04 | 0.34 | 36 | 1500 | 500 | 33.73 | 93.69444 | #REF! | #REF! | 17640 | 522.9766 | 880 | 260 | 200 | 2.29
2014-06-10 | 47640 | 7.93 | 12.63 | 7.2 | 1.09 | 1.08 | 4.67 | 1.05 | 0.35 | 36 | 1700 | 500 | 32.56 | 90.44444 | #REF! | #REF! | 17760 | 545.4545 | 980 | 270 | 300 | 2.29
2014-06-10 | 47641 | 8.09 | 7.21 | 12.52 | 1.1 | 1.07 | 4.66 | 1.06 | 0.34 | 36.05 | 1500 | 500 | 32.69 | 90.67961 | #REF! | #REF! | 17080 | 522.4839 | 953 | 240 | 200 | 2.29
2014-06-10 | 47642 | 8.02 | 12.57 | 7.2 | 1.12 | 1.06 | 4.64 | 1.05 | 0.34 | 36 | 1700 | 500 | 33.19 | 92.19444 | #REF! | #REF! | 17800 | 536.3061 | 980 | 315 | 300 | 2.29
2014-06-10 | 47643 | 8.19 | 12.24 | 7.2 | 1.21 | 1.09 | 4.68 | 1.05 | 0.34 | 36 | 1700 | 500 | 31.97 | 88.80556 | #REF! | #REF! | 17560 | 549.2649 | 991 | 260 | 300 | 2.29
2014-06-10 | 47644 | 8.23 | 12.3 | 7.2 | 1.16 | 1.08 | 4.66 | 1.04 | 0.35 | 36.02 | 1700 | 500 | 33.425 | 92.79567 | #REF! | #REF! | 16960 | 507.4046 | 1036 | 315 | 300 | 2.29
2014-06-10 | 47645 | 7.76 | 7.26 | 12.75 | 1.08 | 1.09 | 4.68 | 1.08 | 0.35 | 36.05 | 1500 | 500 | 32.38 | 89.81969 | #REF! | #REF! | 17440 | 538.6041 | 1025 | 300 | 200 | 2.29
2014-06-10 | 47646 | 7.8 | 7.26 | 12.74 | 1.09 | 1.07 | 4.67 | 1.06 | 0.33 | 36.02 | 1700 | 500 | 32 | 88.83953 | #REF! | #REF! | 16920 | 528.75 | 954 | 235 | 200 | 2.29
2014-06-10 | 47647 | 7.4 | 12.33 | 7 | 1.1 | 1.05 | 4.72 | 1.06 | 0.34 | 35 | 1700 | 500 | 33.17 | 94.77143 | #REF! | #REF! | 17000 | 512.5113 | 996 | 335 | 300 | 2.29
2014-06-10 | 47648 | 8.57 | 7.82 | 13.66 | 1.2 | 1.18 | 5.07 | 1.15 | 0.39 | 39.04 | 1700 | 500 | 33.28 | 85.2459 | #REF! | #REF! | 19960 | 599.7596 | 911 | 256 | 0 | 2.29
2014-06-10 | 47649 | 7.88 | 12.66 | 7.2 | 1.12 | 1.08 | 4.65 | 1.08 | 0.33 | 36 | 1700 | 500 | 32.96 | 91.55556 | #REF! | #REF! | 17720 | 537.6214 | 925 | 213 | 300 | 2.29
2014-06-11 | 47650 | 8.09 | 12.57 | 7.1 | 1.1 | 1.07 | 4.68 | 1.05 | 0.34 | 36 | 1700 | 500 | 31.8 | 88.33333 | #REF! | #REF! | 17360 | 545.9119 | 683 | 282 | 300 | 4.01
2014-06-11 | 47651 | 7.99 | 12.62 | 7.2 | 1.1 | 1.08 | 4.66 | 1.05 | 0.35 | 36.05 | 1700 | 500 | 35.175 | 97.57282 | #REF! | #REF! | 17360 | 493.5323 | 937 | 170 | 300 | 4.01
2014-06-11 | 47652 | 7.88 | 12.64 | 7.2 | 1.12 | 1.07 | 4.68 | 1.06 | 0.35 | 36 | 1700 | 500 | 32.62 | 90.61111 | #REF! | #REF! | 17280 | 529.7364 | 984 | 177 | 300 | 4.01
2014-06-11 | 47653 | 8.01 | 7.21 | 12.62 | 1.1 | 1.07 | 4.65 | 1.04 | 0.35 | 36.05 | 1700 | 1000 | 32.66 | 90.59639 | #REF! | #REF! | 17520 | 536.436 | 970 | 245 | 200 | 4.01
2014-06-11 | 47654 | 7.91 | 12.63 | 7.2 | 1.12 | 1.07 | 4.67 | 1.06 | 0.34 | 36 | 1700 | 500 | 31.71 | 88.08333 | #REF! | #REF! | 17080 | 538.6313 | 996 | 300 | 300 | 4.01
2014-06-11 | 47655 | 7.99 | 12.64 | 7.2 | 1.09 | 1.06 | 4.68 | 1.05 | 0.34 | 36.05 | 1700 | 500 | 35.035 | 97.18447 | #REF! | #REF! | 17240 | 492.0793 | 994 | 185 | 300 | 4.01
2014-06-11 | 47656 | 7.76 | 7.27 | 12.72 | 1.13 | 1.11 | 3.61 | 1.02 | 0.35 | 34.97 | 1500 | 1000 | 32.22 | 92.13612 | #REF! | #REF! | 17440 | 541.2787 | 980 | 280 | 200 | 4.01
2014-06-11 | 47657 | 7.75 | 7.26 | 12.74 | 1.14 | 1.12 | 3.58 | 1.03 | 0.34 | 34.96 | 1500 | 1000 | 33.02 | 94.4508 | #REF! | #REF! | 17240 | 522.1078 | 1006 | 300 | 200 | 4.01
2014-06-11 | 47658 | 7.72 | 7.27 | 12.73 | 1.14 | 1.08 | 3.61 | 1.04 | 0.35 | 34.94 | 1500 | 1000 | 33.7 | 96.45106 | #REF! | #REF! | 17040 | 505.638 | 994 | 300 | 200 | 4.01
2014-06-11 | 47659 | 6.45 | 12.33 | 7 | 1.06 | 3.25 | 4.57 | 0 | 0.34 | 35 | 1700 | 500 | 35.21 | 100.6 | #REF! | #REF! | 16960 | 481.6813 | 1001 | 330 | 200 | 4.01
2014-06-11 | 47660 | 8.52 | 13.7 | 7.9 | 1.17 | 1.16 | 5.06 | 1.15 | 0.39 | 39.05 | 1700 | 500 | 32.22 | 82.5096 | #REF! | #REF! | 18960 | 588.4544 | 976 | 307 | 0 | 4.01
2014-06-12 | 47661 | 9.65 | 10.84 | 7.2 | 1.13 | 1.1 | 4.7 | 1.04 | 0.34 | 36 | 1700 | 500 | 32.75 | 90.97222 | #REF! | #REF! | 17920 | 547.1756 | 897 | 283 | 300 | 4.07
2014-06-12 | 47662 | 9.76 | 10.82 | 7.2 | 1.11 | 1.1 | 4.66 | 1.05 | 0.35 | 36.05 | 1700 | 500 | 33.43 | 92.73232 | #REF! | #REF! | 17560 | 525.2767 | 895 | 232 | 300 | 4.07
2014-06-12 | 47663 | 9.8 | 10.83 | 7.2 | 1.08 | 1.07 | 4.68 | 1.05 | 0.34 | 36.05 | 1700 | 500 | 32.84 | 91.0957 | #REF! | #REF! | 18920 | 576.1267 | 1106 | 290 | 300 | 4.07
2014-06-12 | 47664 | 9.81 | 10.83 | 7.2 | 1.1 | 1.06 | 4.66 | 1.05 | 0.34 | 36.05 | 1700 | 500 | 32.52 | 90.20804 | #REF! | #REF! | 17360 | 533.8253 | 966 | 355 | 300 | 4.07
2014-06-12 | 47665 | 9.77 | 10.83 | 7.2 | 1.11 | 1.06 | 4.67 | 1.04 | 0.35 | 36.03 | 1600 | 500 | 32.9 | 91.31279 | #REF! | #REF! | 17400 | 528.8754 | 980 | 300 | 300 | 4.07
2014-06-12 | 47666 | 9.49 | 5.45 | 12.75 | 1.22 | 1.1 | 4.66 | 1.07 | 0.35 | 36.09 | 1500 | 500 | 31.325 | 86.7969 | #REF! | #REF! | 17560 | 560.5746 | 894 | 320 | 300 | 4.07
2014-06-12 | 47667 | 9.69 | 10.87 | 7.2 | 1.1 | 1.08 | 4.69 | 1.06 | 0.34 | 36.03 | 1700 | 500 | 32.8 | 91.03525 | #REF! | #REF! | 17100 | 521.3415 | 1050 | 330 | 300 | 4.07
2014-06-12 | 47668 | 9.66 | 10.87 | 7.2 | 1.1 | 1.1 | 4.69 | 1.05 | 0.33 | 36 | 1700 | 500 | 33.87 | 94.08333 | #REF! | #REF! | 17100 | 504.8716 | 1003 | 340 | 300 | 4.07
2014-06-12 | 47669 | 9.73 | 10.86 | 6.2 | 1.11 | 1.06 | 4.66 | 1.05 | 0.33 | 35 | 1700 | 500 | 32.46 | 92.74286 | #REF! | #REF! | 17200 | 529.8829 | 916 | 360 | 300 | 4.07
2014-06-12 | 47670 | 10.54 | 11.76 | 7.8 | 1.19 | 1.09 | 5.08 | 1.16 | 0.38 | 39 | 1700 | 500 | 31.23 | 80.07692 | #REF! | #REF! | 19680 | 630.1633 | 932 | 311 | 0 | 4.07
2014-06-12 | 47671 | 9.69 | 10.84 | 7.2 | 1.12 | 1.09 | 4.67 | 1.08 | 0.35 | 36.04 | 1700 | 500 | 33.72 | 93.56271 | #REF! | #REF! | 17960 | 532.6216 | 827 | 227 | 300 | 4.07
2014-06-13 | 47672 | 9.8 | 10.83 | 7.2 | 1.1 | 1.06 | 4.67 | 1.05 | 0.34 | 36.05 | 1700 | 500 | 32.91 | 91.28988 | #REF! | #REF! | 17240 | 523.8529 | 911 | 191 | 300 | 2.49
2014-06-13 | 47673 | 9.76 | 10.81 | 7.2 | 1.11 | 1.06 | 4.66 | 1.05 | 0.35 | 36 | 1700 | 500 | 33.735 | 93.70833 | #REF! | #REF! | 17200 | 509.8562 | 954 | 195 | 300 | 2.49
2014-06-13 | 47674 | 9.7 | 10.83 | 7.3 | 1.1 | 1.07 | 4.66 | 1.05 | 0.34 | 36.05 | 1700 | 500 | 32.15 | 89.18169 | #REF! | #REF! | 17360 | 539.9689 | 973 | 300 | 300 | 2.49
2014-06-13 | 47675 | 9.45 | 10.86 | 7.5 | 1.11 | 1.07 | 4.66 | 1.06 | 0.34 | 36.05 | 1700 | 500 | 32.95 | 91.40083 | #REF! | #REF! | 17920 | 543.8543 | 1086 | 229 | 300 | 2.49
2014-06-13 | 47676 | 9.7 | 10.88 | 7.2 | 1.1 | 1.06 | 4.69 | 1.08 | 0.33 | 36.04 | 1700 | 500 | 30.85 | 85.59933 | #REF! | #REF! | 17880 | 579.5786 | 1022 | 320 | 300 | 2.49
2014-06-13 | 47677 | 8.21 | 12.37 | 9.2 | 1.1 | 1.09 | 4.65 | 1.07 | 0.36 | 38.05 | 1700 | 500 | 34.43 | 90.4862 | #REF! | #REF! | 18200 | 528.6088 | 1154 | 375 | 300 | 2.49
2014-06-13 | 47678 | 8.15 | 12.39 | 7.2 | 1.11 | 1.08 | 4.68 | 1.04 | 0.35 | 36 | 1700 | 500 | 32.28 | 89.66667 | #REF! | #REF! | 17360 | 537.7943 | 993 | 300 | 300 | 2.49
2014-06-13 | 47679 | 9.69 | 10.86 | 7.2 | 1.09 | 1.1 | 4.7 | 1.04 | 0.34 | 36.02 | 1700 | 1000 | 32.93 | 91.42143 | #REF! | #REF! | 17920 | 544.1846 | 960 | 415 | 300 | 2.49
2014-06-13 | 47680 | 9.57 | 5.45 | 12.73 | 1.08 | 1.1 | 4.71 | 1.06 | 0.33 | 36.03 | 1700 | 1000 | 31.42 | 87.20511 | #REF! | #REF! | 17280 | 549.9682 | 994 | 265 | 300 | 2.49
2014-06-13 | 47681 | 8.54 | 10.88 | 3.2 | 1.08 | 3.3 | 4.68 | 0 | 0.34 | 32.02 | 1700 | 500 | 31.08 | 97.06433 | #REF! | #REF! | 16160 | 519.9485 | 940 | 240 | 200 | 2.49
2014-06-13 | 47682 | 8.19 | 10.52 | 11 | 1.12 | 3.25 | 4.57 | 0 | 0.35 | 39 | 1700 | 500 | 32.66 | 83.74359 | #REF! | #REF! | 20480 | 627.0667 | 953 | 340 | 200 | 2.49
2014-06-13 | 47683 | 8.56 | 10.88 | 7.2 | 1.08 | 3.28 | 4.69 | 0 | 0.36 | 36.05 | 1700 | 500 | 34.43 | 95.50624 | #REF! | #REF! | 17480 | 507.6968 | 822 | 269 | 200 | 2.49
2014-06-14 | 47684 | 8.45 | 10.5 | 7 | 1.06 | 3.15 | 4.55 | 0 | 0.34 | 35.05 | 1700 | 500 | 32.48 | 92.66762 | #REF! | #REF! | 17720 | 545.5665 | 888 | 264 | 200 | 2.46
2014-06-14 | 47685 | 10.53 | 11.74 | 7.9 | 1.17 | 1.15 | 5.06 | 1.1 | 0.35 | 39 | 1700 | 500 | 31.46 | 80.66667 | #REF! | #REF! | 19100 | 607.1202 | 1074 | 240 | 300 | 2.46
2014-06-14 | 47686 | 9.74 | 10.82 | 7.2 | 1.12 | 1.06 | 4.67 | 1.05 | 0.34 | 36 | 1700 | 500 | 34.51 | 95.86111 | #REF! | #REF! | 17940 | 519.8493 | 775 | 215 | 300 | 2.46
2014-06-14 | 47687 | 9.85 | 5.4 | 12.61 | 1.08 | 1.05 | 4.66 | 1.05 | 0.35 | 36.05 | 1600 | 1000 | 31.97 | 88.68239 | #REF! | #REF! | 17920 | 560.5255 | 993 | 365 | 200 | 2.46
2014-06-14 | 47688 | 9.8 | 10.83 | 7.2 | 1.11 | 1.05 | 4.67 | 1.05 | 0.34 | 36.05 | 1700 | 1000 | 32.64 | 90.54092 | #REF! | #REF! | 18960 | 580.8824 | 1076 | 345 | 300 | 2.46
2014-06-14 | 47689 | 9.73 | 10.86 | 7.2 | 1.11 | 1.08 | 4.63 | 1.05 | 0.35 | 36.01 | 1700 | 1000 | 33.19 | 92.16884 | #REF! | #REF! | 17800 | 536.3061 | 996 | 285 | 300 | 2.46
2014-06-14 | 47690 | 9.65 | 10.92 | 7.2 | 1.15 | 1.09 | 4.62 | 1.03 | 0.36 | 36.02 | 1700 | 500 | 32.61 | 90.53304 | #REF! | #REF! | 17480 | 536.0319 | 960 | 259 | 300 | 2.46
2014-06-14 | 47691 | 9.72 | 10.86 | 7.2 | 1.17 | 1.08 | 4.63 | 1.02 | 0.34 | 36.02 | 1700 | 500 | 32.6 | 90.50527 | #REF! | #REF! | 17040 | 522.6994 | 989 | 250 | 300 | 2.46
2014-06-14 | 47692 | 9.65 | 10.91 | 6.2 | 1.18 | 1.08 | 4.66 | 1.02 | 0.35 | 35.05 | 1710 | 1000 | 32.98 | 94.09415 | #REF! | #REF! | 17600 | 533.6568 | 911 | 179 | 300 | 2.46
2014-06-14 | 47693 | 10.72 | 11.79 | 7.6 | 1.14 | 1.17 | 5.06 | 1.18 | 0.39 | 39.05 | 1710 | 500 | 32.7 | 83.7388 | #REF! | #REF! | 19680 | 601.8349 | 788 | 330 | 0 | 2.46
2014-06-14 | 47694 | 9.78 | 10.89 | 7.1 | 1.15 | 1.07 | 4.67 | 1.04 | 0.36 | 36.06 | 1700 | 500 | 31.43 | 87.16029 | #REF! | #REF! | 17520 | 557.4292 | 956 | 325 | 300 | 2.46
2014-06-14 | 47695 | 9.79 | 10.83 | 7.2 | 1.12 | 1.06 | 4.66 | 1.05 | 0.34 | 36.05 | 1700 | 500 | 31.63 | 87.73925 | #REF! | #REF! | 17280 | 546.3168 | 890 | 280 | 300 | 2.46
2014-06-15 | 47696 | 12.01 | 10.82 | 5.05 | 1.08 | 1.06 | 4.66 | 1.03 | 0.34 | 36.05 | 2200 | 0 | 31.86 | 88.37725 | #REF! | #REF! | 16840 | 528.5625 | 714 | 252 | 300 | 3.7
2014-06-15 | 47697 | 11.94 | 10.88 | 5.02 | 1.12 | 1.06 | 4.65 | 1.03 | 0.35 | 36.05 | 2200 | 0 | 32.71 | 90.73509 | #REF! | #REF! | 17100 | 522.7759 | 722 | 260 | 300 | 3.7
2014-06-15 | 47698 | 11.54 | 9.05 | 7.26 | 1.11 | 1.06 | 4.67 | 1.02 | 0.34 | 36.05 | 2200 | 0 | 33.53 | 93.00971 | #REF! | #REF! | 17060 | 508.7981 | 789 | 0 | 300 | 3.7
2014-06-15 | 47699 | 11.4 | 9.04 | 7.22 | 1.09 | 3.25 | 4.65 | 0 | 0.35 | 37 | 2200 | 0 | 33.21 | 89.75676 | #REF! | #REF! | 19960 | 601.0238 | 889 | 370 | 200 | 3.7
2014-06-15 | 47700 | 10.3 | 9.05 | 7.24 | 1.1 | 3.3 | 4.66 | 0 | 0.35 | 36 | 2200 | 0 | 33.23 | 92.30556 | #REF! | #REF! | 17000 | 511.5859 | 930 | 48 | 200 | 3.7
2014-06-15 | 47701 | 10.94 | 9.04 | 7.24 | 1.08 | 3.2 | 4.66 | 0 | 0.34 | 36.5 | 2200 | 0 | 33.1 | 90.68493 | #REF! | #REF! | 17520 | 529.3051 | 730 | 86 | 200 | 3.7
2014-06-15 | 47702 | 12.76 | 5.85 | 11.7 | 1.67 | 1.16 | 5.12 | 1.15 | 0.35 | 39.76 | 2200 | 0 | 33.96 | 85.41247 | #REF! | #REF! | 19040 | 560.6596 | 840 | 175 | 200 | 3.7
2014-06-15 | 47703 | 11.02 | 6.02 | 12.01 | 1.22 | 1.18 | 5.06 | 1.1 | 0.39 | 38 | 2200 | 0 | 32.9 | 86.57895 | #REF! | #REF! | 20200 | 613.9818 | 630 | 308 | 200 | 3.7
2014-06-16 | 47704 | 11.49 | 5.42 | 10.87 | 1.08 | 1.08 | 4.66 | 1.05 | 0.35 | 36 | 2200 | 0 | 32.06 | 89.05556 | #REF! | #REF! | 17360 | 541.4847 | 867 | 100 | 200 | 5.95
2014-06-16 | 47705 | 11.61 | 5.43 | 10.83 | 1.08 | 1.06 | 4.65 | 1.05 | 0.34 | 36.05 | 2200 | 0 | 31.88 | 88.43273 | #REF! | #REF! | 17600 | 552.0703 | 764 | 360 | 200 | 5.95
2014-06-16 | 47706 | 11.56 | 9.04 | 7.23 | 1.12 | 1.06 | 4.66 | 1.04 | 0.34 | 36.05 | 2200 | 0 | 31.16 | 86.43551 | #REF! | #REF! | 16500 | 529.525 | 877 | 205 | 300 | 5.95
2014-06-16 | 47707 | 11.56 | 9.03 | 7.24 | 1.11 | 1.07 | 4.66 | 1.04 | 0.34 | 36.05 | 2200 | 0 | 32.79 | 90.957 | #REF! | #REF! | 17100 | 521.5005 | 907 | 200 | 300 | 5.95
2014-06-16 | 47708 | 11.55 | 9.05 | 7.23 | 1.11 | 1.07 | 4.66 | 1.04 | 0.34 | 36.05 | 2200 | 0 | 32.37 | 89.79196 | #REF! | #REF! | 17080 | 527.6491 | 826 | 200 | 300 | 5.95
2014-06-16 | 47709 | 11.53 | 9.05 | 7.23 | 1.11 | 1.07 | 4.66 | 1.05 | 0.35 | 36.05 | 2200 | 0 | 32.6 | 90.42996 | #REF! | #REF! | 16880 | 517.7914 | 783 | 160 | 300 | 5.95
2014-06-16 | 47710 | 11.46 | 9.06 | 7.22 | 1.11 | 1.16 | 4.65 | 1.04 | 0.35 | 36.05 | 2200 | 0 | 32.91 | 91.28988 | #REF! | #REF! | 17080 | 518.9912 | 811 | 143 | 300 | 5.95
2014-06-16 | 47711 | 11.5 | 9.03 | 7.2 | 1.1 | 1.09 | 4.69 | 1.08 | 0.34 | 36.03 | 2200 | 0 | 33.425 | 92.76991 | #REF! | #REF! | 17000 | 508.6013 | 851 | 109 | 300 | 5.95
2014-06-16 | 47712 | 10.39 | 9.05 | 7.23 | 1.09 | 3.25 | 4.68 | 0 | 0.36 | 36.05 | 2200 | 0 | 34.02 | 94.36893 | #REF! | #REF! | 17720 | 520.8701 | 794 | 158 | 200 | 5.95
2014-06-16 | 47713 | 13.96 | 9.03 | 8.23 | 1.09 | 1.09 | 4.68 | 1.08 | 0.36 | 39.52 | 2200 | 0 | 33.96 | 85.93117 | #REF! | #REF! | 22720 | 669.0224 | 998 | 381 | 0 | 5.95
2014-06-17 | 47714 | 11.58 | 9.03 | 7.22 | 1.09 | 1.09 | 4.68 | 1.08 | 0.36 | 36.13 | 2200 | 0 | 32.44 | 89.78688 | #REF! | #REF! | 17680 | 545.0062 | 861 | 162 | 300 | 2.12
2014-06-17 | 47715 | 11.87 | 9.05 | 7.26 | 1.12 | 1.09 | 4.67 | 1.08 | 0.36 | 36.5 | 2200 | 0 | 32.4 | 88.76712 | #REF! | #REF! | 16620 | 512.963 | 856 | 250 | 300 | 2.12
2014-06-17 | 47716 | 11.39 | 9.09 | 7.22 | 1.11 | 1.09 | 4.67 | 1.08 | 0.36 | 36.01 | 2200 | 0 | 33.21 | 92.22438 | #REF! | #REF! | 17000 | 511.894 | 863 | 165 | 300 | 2.12
2014-06-17 | 47717 | 11.5 | 9.02 | 7.23 | 1.11 | 1.08 | 4.67 | 1.05 | 0.34 | 36 | 2200 | 0 | 32.4 | 90 | #REF! | #REF! | 16480 | 508.642 | 808 | 255 | 300 | 2.12
2014-06-17 | 47718 | 11.52 | 9.03 | 7.23 | 1.08 | 1.08 | 4.67 | 1.05 | 0.34 | 36 | 2200 | 0 | 32.64 | 90.66667 | #REF! | #REF! | 18580 | 569.2402 | 877 | 240 | 300 | 2.12
2014-06-17 | 47719 | 11.57 | 5.43 | 10.84 | 1.1 | 1.07 | 4.67 | 1.03 | 0.34 | 36.05 | 2200 | 0 | 33.04 | 91.65049 | #REF! | #REF! | 17000 | 514.5278 | 915 | 199 | 200 | 2.12
2014-06-17 | 47720 | 10.31 | 9.06 | 7.26 | 1.12 | 3.25 | 4.67 | 0 | 0.34 | 36.01 | 2200 | 0 | 34.15 | 94.83477 | #REF! | #REF! | 18800 | 550.5124 | 865 | 180 | 300 | 2.12
2014-06-19 | 47721 | 10.29 | 9.06 | 7.22 | 1.09 | 3.35 | 4.7 | 0 | 0.34 | 36.05 | 2200 | 200 | 31.05 | 86.13037 | #REF! | #REF! | 20500 | 660.2254 | 635 | 240 | 400 | 1.54
2014-06-19 | 47722 | 12.11 | 9.09 | 7.87 | 1.25 | 1.18 | 5.01 | 1.15 | 0.39 | 38.05 | 2200 | 0 | 31.05 | 81.60315 | #REF! | #REF! | 16760 | 539.7746 | 705 | 195 | 300 | 1.54
2014-06-19 | 47723 | 11.27 | 8.93 | 6.77 | 0.99 | 1.1 | 4.6 | 1.06 | 0.34 | 35.06 | 2200 | 0 | 31.58 | 90.07416 | #REF! | #REF! | 16440 | 520.5826 | 725 | 190 | 300 | 1.54
2014-06-19 | 47724 | 10.69 | 9.02 | 7.24 | 1.09 | 1.08 | 4.61 | 1.06 | 0.34 | 35.13 | 2200 | 0 | 32.19 | 91.63108 | #REF! | #REF! | 18700 | 580.9258 | 939 | 368 | 300 | 1.54
2014-06-19 | 47725 | 11.17 | 8.82 | 7.03 | 1.05 | 1.05 | 4.55 | 1.04 | 0.34 | 35.05 | 2200 | 0 | 32.96 | 94.03709 | #REF! | #REF! | 17440 | 529.1262 | 996 | 263 | 300 | 1.54
2014-06-19 | 47726 | 11.22 | 8.81 | 7 | 1.06 | 1.05 | 4.57 | 1.05 | 0.35 | 35.11 | 2200 | 0 | 32.29 | 91.9681 | #REF! | #REF! | 17000 | 526.4788 | 895 | 234 | 300 | 1.54
2014-06-19 | 47727 | 11.02 | 8.85 | 7.06 | 1.07 | 1.05 | 4.56 | 1.04 | 0.35 | 35 | 2200 | 0 | 31.36 | 89.6 | #REF! | #REF! | 16680 | 531.8878 | 905 | 239 | 300 | 1.54
2014-06-19 | 47728 | 12.73 | 9.51 | 7.58 | 1.12 | 1.15 | 4.95 | 1.14 | 0.37 | 38.55 | 2200 | 0 | 33.01 | 85.62905 | #REF! | #REF! | 18820 | 570.1303 | 826 | 185 | 0 | 1.54
2014-06-19 | 47729 | 10.92 | 8.88 | 7.16 | 1.05 | 1.05 | 4.62 | 1.04 | 0.33 | 35.05 | 2200 | 0 | 31.17 | 88.9301 | #REF! | #REF! | 16100 | 516.5223 | 891 | 130 | 300 | 1.54
2014-06-19 | 47730 | 8.53 | 7.25 | 10.25 | 1.12 | 1.81 | 4.71 | 1.08 | 0.35 | 35.1 | 2200 | 0 | 29.6 | 84.33048 | #REF! | #REF! | 15960 | 539.1892 | 881 | 160 | 200 | 1.54
2014-06-20 | 47731 | 5.93 | 12.69 | 7 | 1.12 | 3.25 | 4.66 | 0 | 0.35 | 35 | 1700 | 500 | 32.08 | 91.65714 | #REF! | #REF! | 16980 | 529.3017 | 898 | 250 | 200 | 2.78
2014-06-20 | 47732 | 5.86 | 12.69 | 7.1 | 1.13 | 3.3 | 4.67 | 0 | 0.33 | 35.08 | 1700 | 500 | 32.84 | 93.6146 | #REF! | #REF! | 17640 | 537.1498 | 940 | 280 | 200 | 2.78
2014-06-20 | 47733 | 5.95 | 12.68 | 7 | 1.11 | 3.19 | 4.72 | 0 | 0.35 | 35 | 1700 | 500 | 33 | 94.28571 | #REF! | #REF! | 16920 | 512.7273 | 994 | 250 | 200 | 2.78
2014-06-20 | 47734 | 5.87 | 12.7 | 8.1 | 1.1 | 3.25 | 4.68 | 0 | 0.35 | 36.05 | 1700 | 500 | 28.425 | 78.84882 | #REF! | #REF! | 18320 | 644.5031 | 737 | 280 | 200 | 2.78
2014-06-20 | 47735 | 7.21 | 13.49 | 7.8 | 1.15 | 1.96 | 4.94 | 1.15 | 0.35 | 38.05 | 1700 | 500 | 32.22 | 84.67806 | #REF! | #REF! | 18960 | 588.4544 | 1063 | 290 | 200 | 2.78
2014-06-20 | 47736 | 7.3 | 12.27 | 7 | 1.12 | 1.06 | 4.91 | 1.05 | 0.34 | 35.05 | 1700 | 500 | 33.295 | 94.99287 | #REF! | #REF! | 18200 | 546.6286 | 1041 | 315 | 300 | 2.78
2014-06-20 | 47737 | 6.59 | 12.3 | 7 | 1.06 | 1.75 | 4.91 | 1.05 | 0.34 | 35 | 1700 | 500 | 32.21 | 92.02857 | #REF! | #REF! | 17560 | 545.1723 | 954 | 290 | 300 | 2.78
2014-06-20 | 47738 | 6.51 | 12.28 | 7 | 1.07 | 3.25 | 4.55 | 0 | 0.34 | 35 | 1700 | 500 | 33.83 | 96.65714 | #REF! | #REF! | 17440 | 515.5188 | 855 | 205 | 300 | 2.78
2014-06-20 | 47739 | 6.67 | 12.27 | 6.9 | 1.05 | 3.28 | 4.56 | 0 | 0.32 | 35.05 | 1700 | 500 | 28.585 | 81.55492 | #REF! | #REF! | 17000 | 594.7175 | 980 | 270 | 200 | 2.78
2014-06-20 | 47740 | 7.03 | 7.82 | 13.13 | 1.14 | 1.95 | 5.42 | 1.14 | 0.37 | 38 | 1700 | 500 | 32.34 | 85.10526 | #REF! | #REF! | 18960 | 586.2709 | 860 | 245 | 0 | 2.78
2014-06-20 | 47741 | 6.98 | 12.09 | 6.7 | 1.02 | 1.84 | 4.97 | 1.05 | 0.35 | 35 | 1700 | 500 | 31.08 | 88.8 | #REF! | #REF! | 16940 | 545.045 | 980 | 340 | 300 | 2.78
2014-06-21 | 47742 | 6.42 | 12.14 | 7.1 | 1.11 | 1.8 | 5.05 | 1.08 | 0.35 | 35.05 | 1700 | 500 | 33.02 | 94.20827 | #REF! | #REF! | 16980 | 514.2338 | 1099 | 225 | 300 | 1.37
2014-06-21 | 47743 | 6.61 | 12.25 | 7 | 1.12 | 1.75 | 4.87 | 1.06 | 0.34 | 35 | 1700 | 500 | 28.735 | 82.1 | #REF! | #REF! | 16480 | 573.5166 | 951 | 180 | 300 | 1.37
2014-06-21 | 47744 | 6.5 | 7.23 | 12.05 | 1.11 | 1.65 | 5.07 | 1.06 | 0.33 | 35 | 1500 | 500 | 31.01 | 88.6 | #REF! | #REF! | 17440 | 562.3992 | 913 | 199 | 200 | 1.37
2014-06-21 | 47745 | 6.28 | 12.24 | 7.1 | 1.1 | 1.81 | 5.04 | 1.08 | 0.35 | 35 | 1700 | 1000 | 32.63 | 93.22857 | #REF! | #REF! | 19800 | 606.8036 | 1159 | 334 | 300 | 1.37
2014-06-21 | 47746 | 6.35 | 12.24 | 7.5 | 1.2 | 1.81 | 5.02 | 1.08 | 0.35 | 35.55 | 1700 | 500 | 32.24 | 90.68917 | #REF! | #REF! | 17680 | 548.3871 | 957 | 197 | 300 | 1.37
2014-06-21 | 47747 | 6.21 | 12.29 | 7.6 | 1.21 | 1.8 | 5.04 | 1.06 | 0.34 | 35.55 | 1700 | 1500 | 32.155 | 90.45007 | #REF! | #REF! | 18400 | 572.2283 | 952 | 304 | 300 | 1.37
2014-06-21 | 47748 | 7.33 | 12.28 | 7.5 | 1.06 | 1.04 | 4.9 | 1.05 | 0.34 | 35.5 | 1700 | 500 | 32.25 | 90.84507 | #REF! | #REF! | 21080 | 653.6434 | 1191 | 296 | 300 | 1.37
2014-06-21 | 47749 | 6.64 | 7.03 | 11.73 | 1.06 | 1.76 | 4.9 | 1.04 | 0.34 | 34.5 | 1500 | 500 | 32.97 | 95.56522 | #REF! | #REF! | 17160 | 520.4732 | 864 | 280 | 200 | 1.37
2014-06-21 | 47750 | 6.59 | 12.3 | 7 | 1.05 | 3.2 | 4.57 | 0 | 0.34 | 35.05 | 1700 | 500 | 33.54 | 95.69187 | #REF! | #REF! | 18240 | 543.8283 | 930 | 240 | 200 | 1.37
2014-06-21 | 47751 | 6.5 | 12.29 | 6 | 1.06 | 3.25 | 4.61 | 0 | 0.34 | 34.05 | 1700 | 500 | 33.17 | 97.41557 | #REF! | #REF! | 16760 | 505.2759 | 921 | 280 | 200 | 1.37
2014-06-21 | 47752 | 7.15 | 7.66 | 13.43 | 1.13 | 1.84 | 5.35 | 1.12 | 0.37 | 38.05 | 1700 | 500 | 33.23 | 87.33246 | #REF! | #REF! | 19000 | 571.7725 | 800 | 285 | 0 | 1.37
2014-06-22 | 47753 | 3.79 | 12.98 | 6.6 | 1.46 | 2.45 | 6.39 | 1.04 | 0.34 | 35.05 | 1700 | 500 | 32.11 | 91.61198 | #REF! | #REF! | 17600 | 548.1159 | 800 | 155 | 300 | 2.55
2014-06-22 | 47754 | 3.38 | 7.67 | 12.01 | 1.46 | 2.55 | 6.56 | 1.02 | 0.35 | 35 | 1500 | 500 | 31.54 | 90.11429 | #REF! | #REF! | 17080 | 541.5346 | 942 | 210 | 200 | 2.55
2014-06-22 | 47755 | 3.5 | 7.57 | 13.13 | 1.37 | 2.6 | 6.5 | 1.04 | 0.34 | 36.05 | 1500 | 500 | 32.645 | 90.55479 | #REF! | #REF! | 17440 | 534.2319 | 896 | 245 | 200 | 2.55
2014-06-22 | 47756 | 3.2 | 7.68 | 12.15 | 1.45 | 2.6 | 6.54 | 1.04 | 0.34 | 35 | 1500 | 500 | 31.41 | 89.74286 | #REF! | #REF! | 16520 | 525.9472 | 899 | 247 | 200 | 2.55
2014-06-22 | 47757 | 3.29 | 7.68 | 12.63 | 1.38 | 2.55 | 6.62 | 1.05 | 0.35 | 35.55 | 1500 | 500 | 31.895 | 89.71871 | #REF! | #REF! | 16560 | 519.2036 | 975 | 249 | 200 | 2.55
2014-06-22 | 47758 | 3.05 | 7.79 | 12.87 | 1.41 | 2.55 | 6.49 | 1.05 | 0.34 | 35.55 | 1500 | 500 | 31.53 | 88.69198 | #REF! | #REF! | 17600 | 558.1985 | 990 | 261 | 200 | 2.55
2014-06-22 | 47759 | 3.36 | 7.72 | 12.82 | 1.42 | 2.46 | 6.33 | 1.05 | 0.34 | 35.5 | 1500 | 500 | 32.085 | 90.38028 | #REF! | #REF! | 17560 | 547.2962 | 980 | 293 | 200 | 2.55
2014-06-22 | 47760 | 3.42 | 12.3 | 8.2 | 1.43 | 2.46 | 6.3 | 1.05 | 0.34 | 35.5 | 1700 | 500 | 32.18 | 90.64789 | #REF! | #REF! | 17560 | 545.6805 | 995 | 287 | 300 | 2.55
2014-06-22 | 47761 | 4.16 | 7.75 | 12.03 | 1.41 | 2.45 | 6.32 | 1.04 | 0.34 | 35.5 | 1500 | 500 | 33.55 | 94.50704 | #REF! | #REF! | 17480 | 521.0134 | 990 | 245 | 200 | 2.55
2014-06-22 | 47762 | 3.41 | 7.74 | 12.31 | 1.42 | 2.46 | 6.32 | 1.04 | 0.35 | 35.05 | 1500 | 500 | 30.815 | 87.91726 | #REF! | #REF! | 17400 | 564.6601 | 988 | 355 | 200 | 2.55
2014-06-22 | 47763 | 3.6 | 13.52 | 8.8 | 1.56 | 2.71 | 6.85 | 1.1 | 0.36 | 38.5 | 1700 | 500 | 31.19 | 81.01299 | #REF! | #REF! | 19980 | 640.5899 | 870 | 230 | 0 | 2.55
2014-06-22 | 47764 | 3.48 | 12.64 | 7.5 | 1.46 | 2.52 | 6.49 | 1.07 | 0.34 | 35.5 | 1700 | 500 | 32.21 | 90.73239 | #REF! | #REF! | 17860 | 554.4862 | 898 | 250 | 300 | 2.55
2014-06-23 | 47765 | 3.49 | 12.68 | 9 | 1.45 | 2.51 | 6.51 | 1.06 | 0.35 | 37.05 | 1700 | 500 | 31.1 | 83.94062 | #REF! | #REF! | 17980 | 578.135 | 928 | 230 | 300 | 3.48
2014-06-23 | 47766 | 3.4 | 12.66 | 7.5 | 1.46 | 2.6 | 6.54 | 1.08 | 0.34 | 35.58 | 1700 | 500 | 34.005 | 95.57336 | #REF! | #REF! | 17820 | 524.0406 | 944 | 230 | 300 | 3.48
2014-06-23 | 47767 | 3.54 | 12.64 | 7.4 | 1.43 | 2.56 | 6.53 | 1.05 | 0.35 | 35.5 | 1700 | 500 | 32.48 | 91.49296 | #REF! | #REF! | 17760 | 546.798 | 930 | 265 | 300 | 3.48
2014-06-23 | 47768 | 3.49 | 7.96 | 11.61 | 1.45 | 2.55 | 6.52 | 1.08 | 0.34 | 35 | 1500 | 500 | 32.67 | 93.34286 | #REF! | #REF! | 18280 | 559.5347 | 1010 | 225 | 200 | 3.48
2014-06-23 | 47769 | 3.53 | 12.69 | 7.5 | 1.46 | 2.53 | 6.46 | 1.06 | 0.36 | 35.59 | 1700 | 500 | 32.42 | 91.093 | #REF! | #REF! | 16880 | 520.6663 | 950 | 206 | 300 | 3.48
2014-06-23 | 47770 | 3.42 | 7.98 | 12.24 | 1.46 | 2.53 | 6.51 | 1.06 | 0.35 | 35.55 | 1500 | 1000 | 31.86 | 89.62025 | #REF! | #REF! | 17000 | 533.5844 | 990 | 258 | 200 | 3.48
2014-06-23 | 47771 | 3.7 | 7.9 | 12.13 | 1.46 | 2.51 | 6.41 | 1.05 | 0.34 | 35.5 | 1500 | 500 | 31.96 | 90.02817 | #REF! | #REF! | 17920 | 560.7009 | 1070 | 204 | 200 | 3.48
2014-06-23 | 47772 | 3.48 | 12.68 | 7.4 | 1.47 | 3.65 | 6.52 | 0 | 0.35 | 35.55 | 1700 | 500 | 30.98 | 87.14487 | #REF! | #REF! | 17520 | 565.5261 | 983 | 226 | 200 | 3.48
2014-06-23 | 47773 | 3.62 | 12.68 | 7.4 | 1.45 | 3.55 | 6.51 | 0 | 0.34 | 35.55 | 1700 | 500 | 31.57 | 88.8045 | #REF! | #REF! | 16760 | 530.8838 | 947 | 213 | 200 | 3.48
2014-06-23 | 47774 | 3.51 | 12.64 | 7.4 | 1.51 | 3.61 | 6.54 | 0 | 0.34 | 35.55 | 1700 | 500 | 34.045 | 95.76653 | #REF! | #REF! | 17920 | 526.3622 | 1000 | 343 | 200 | 3.48
2014-06-23 | 47775 | 4.25 | 13.64 | 8 | 1.56 | 2.74 | 6.86 | 1.12 | 0.38 | 38.55 | 1800 | 500 | 31.62 | 82.02335 | #REF! | #REF! | 19880 | 628.716 | 800 | 225 | 0 | 3.48
2014-06-23 | 47776 | 3.6 | 12.65 | 7.9 | 1.45 | 2.52 | 6.49 | 1.05 | 0.34 | 36 | 1700 | 500 | 31.94 | 88.72222 | #REF! | #REF! | 18580 | 581.7157 | 909 | 275 | 300 | 3.48
2014-06-23 | 47777 | 3.93 | 10.45 | 9.8 | 1.47 | 2.51 | 6.49 | 1.05 | 0.35 | 36.05 | 1700 | 500 | 33.11 | 91.84466 | #REF! | #REF! | 18180 | 549.0788 | 951 | 225 | 300 | 3.48
2014-06-24 | 47778 | 4.32 | 7.92 | 11.92 | 1.46 | 2.51 | 6.49 | 1.04 | 0.34 | 36 | 1600 | 500 | 32.38 | 89.94444 | #REF! | #REF! | 18680 | 576.8993 | 900 | 350 | 200 | 4.05
2014-06-24 | 47779 | 3.63 | 7.94 | 12.61 | 1.45 | 2.52 | 6.51 | 1.05 | 0.34 | 36.05 | 1600 | 500 | 32.225 | 89.38974 | #REF! | #REF! | 18800 | 583.398 | 1050 | 235 | 200 | 4.05
2014-06-24 | 47780 | 3.68 | 7.48 | 13.02 | 1.47 | 2.51 | 6.5 | 1.05 | 0.34 | 36.05 | 1500 | 1000 | 33 | 91.53953 | #REF! | #REF! | 18720 | 567.2727 | 1148 | 185 | 200 | 4.05
2014-06-24 | 47781 | 3.15 | 7.49 | 13.54 | 1.45 | 2.55 | 6.5 | 1.04 | 0.33 | 36.05 | 1500 | 1000 | 32.99 | 91.51179 | #REF! | #REF! | 19040 | 577.1446 | 1124 | 316 | 200 | 4.05
2014-06-24 | 47782 | 4.15 | 10.49 | 9.5 | 1.46 | 2.53 | 6.51 | 1.06 | 0.35 | 36.05 | 1700 | 500 | 34.34 | 95.25659 | #REF! | #REF! | 17920 | 521.8404 | 1034 | 334 | 200 | 4.05
2014-06-24 | 47783 | 3.01 | 7.48 | 14.64 | 1.47 | 2.51 | 6.58 | 1 | 0.36 | 37.05 | 1500 | 1000 | 31.72 | 85.61404 | #REF! | #REF! | 19360 | 610.3405 | 1012 | 405 | 200 | 4.05
2014-06-24 | 47784 | 3.55 | 7.95 | 12.71 | 1.41 | 2.53 | 6.52 | 1.03 | 0.34 | 36.04 | 1500 | 1000 | 31.95 | 88.6515 | #REF! | #REF! | 18760 | 587.1674 | 911 | 347 | 200 | 4.05
2014-06-24 | 47785 | 3.55 | 10.5 | 10.13 | 1.42 | 2.51 | 6.54 | 1.06 | 0.35 | 36.06 | 1700 | 500 | 31.56 | 87.5208 | #REF! | #REF! | 17600 | 557.6679 | 924 | 389 | 300 | 4.05
2014-06-24 | 47786 | 3.32 | 10.17 | 9.83 | 1.5 | 3.52 | 6.32 | 0 | 0.34 | 35 | 1700 | 500 | 34.2 | 97.71429 | #REF! | #REF! | 17200 | 502.924 | 928 | 233 | 200 | 4.05
2014-06-24 | 47787 | 3.5 | 11.36 | 11.41 | 1.47 | 2.75 | 7.02 | 1.15 | 0.39 | 39.05 | 1700 | 500 | 33.98 | 87.01665 | #REF! | #REF! | 19840 | 583.8729 | 870 | 300 | 200 | 4.05
2014-06-24 | 47788 | 3.57 | 7.94 | 13.65 | 1.45 | 2.53 | 6.5 | 1.05 | 0.36 | 37.05 | 1500 | 1000 | 32.52 | 87.77328 | #REF! | #REF! | 18520 | 569.4957 | 969 | 250 | 200 | 4.05
2014-06-25 | 47789 | 3.74 | 7.93 | 12.51 | 1.45 | 2.52 | 6.5 | 1.05 | 0.35 | 36.05 | 1600 | 500 | 31.39 | 87.07351 | #REF! | #REF! | 17980 | 572.7939 | 942 | 255 | 200 | 0
2014-06-25 | 47790 | 3.65 | 7.95 | 12.62 | 1.45 | 2.51 | 6.48 | 1.05 | 0.34 | 36.05 | 1600 | 500 | 32.535 | 90.24965 | #REF! | #REF! | 18980 | 583.3718 | 1000 | 320 | 200 | 0
2014-06-25 | 47791 | 3.58 | 7.91 | 14.21 | 1.45 | 2.52 | 6.49 | 1.04 | 0.35 | 37.55 | 1600 | 500 | 31.41 | 83.64847 | #REF! | #REF! | 19200 | 611.2703 | 940 | 350 | 200 | 0
2014-06-25 | 47792 | 3.72 | 7.94 | 13.51 | 1.46 | 2.52 | 6.47 | 1.04 | 0.34 | 37 | 1550 | 500 | 30.845 | 83.36486 | #REF! | #REF! | 18720 | 606.9055 | 1009 | 355 | 200 | 0
2014-06-25 | 47793 | 3.52 | 10.49 | 10.12 | 1.46 | 2.51 | 6.5 | 1.05 | 0.35 | 36 | 1700 | 1000 | 31.52 | 87.55556 | #REF! | #REF! | 17760 | 563.4518 | 943 | 305 | 300 | 0
2014-06-25 | 47794 | 3.71 | 7.92 | 12.52 | 1.42 | 2.5 | 6.52 | 1.06 | 0.35 | 36 | 1600 | 500 | 31.03 | 86.19444 | #REF! | #REF! | 17720 | 571.0603 | 959 | 208 | 200 | 0
2014-06-25 | 47795 | 3.49 | 7.93 | 12.74 | 1.45 | 2.53 | 6.52 | 1.08 | 0.35 | 36.09 | 1500 | 500 | 33.465 | 92.72652 | #REF! | #REF! | 17680 | 528.3132 | 932 | 303 | 200 | 0
2014-06-25 | 47796 | 3.53 | 10.45 | 10.13 | 1.45 | 2.53 | 6.52 | 1.08 | 0.35 | 36.04 | 1700 | 500 | 31.63 | 87.7636 | #REF! | #REF! | 18960 | 599.4309 | 800 | 315 | 300 | 0
2014-06-25 | 47797 | 3.48 | 10.48 | 10.13 | 1.47 | 2.51 | 6.53 | 1.06 | 0.34 | 36 | 1700 | 500 | 31.19 | 86.63889 | #REF! | #REF! | 17840 | 571.9782 | 906 | 331 | 300 | 0
2014-06-25 | 47798 | 3.56 | 10.56 | 9.11 | 1.45 | 2.52 | 6.47 | 1.04 | 0.34 | 35.05 | 1700 | 500 | 33.565 | 95.7632 | #REF! | #REF! | 16880 | 502.9048 | 918 | 173 | 300 | 0
2014-06-25 | 47799 | 3.77 | 11.39 | 11.02 | 1.57 | 2.71 | 7.05 | 1.15 | 0.39 | 39.05 | 1700 | 500 | 32.16 | 82.35595 | #REF! | #REF! | 19700 | 612.5622 | 808 | 320 | 0 | 0
2014-06-25 | 47800 | 3.68 | 7.9 | 12.55 | 1.47 | 2.52 | 6.5 | 1.06 | 0.34 | 36.02 | 1500 | 500 | 32.52 | 90.28318 | #REF! | #REF! | 17960 | 552.2755 | 800 | 260 | 200 | 0
2014-06-26 | 47801 | 3.6 | 7.93 | 12.61 | 1.46 | 2.52 | 6.5 | 1.04 | 0.34 | 36 | 1700 | 500 | 31.6 | 87.77778 | #REF! | #REF! | 17980 | 568.9873 | 962 | 240 | 200 | 2.72
2014-06-26 | 47802 | 3.72 | 7.93 | 12.52 | 1.45 | 2.51 | 6.49 | 1.04 | 0.34 | 36 | 1700 | 500 | 31.935 | 88.70833 | #REF! | #REF! | 17960 | 562.3924 | 940 | 340 | 200 | 2.72
2014-06-26 | 47803 | 3.65 | 7.91 | 12.64 | 1.45 | 2.52 | 6.49 | 1.05 | 0.34 | 36.05 | 1700 | 500 | 32.18 | 89.26491 | #REF! | #REF! | 20880 | 648.8502 | 905 | 320 | 200 | 2.72
2014-06-26 | 47804 | 3.66 | 10.46 | 10.02 | 1.47 | 2.53 | 6.51 | 1.05 | 0.35 | 36.05 | 1700 | 500 | 31.72 | 87.9889 | #REF! | #REF! | 17960 | 566.2043 | 806 | 387 | 300 | 2.72
2014-06-26 | 47805 | 3.78 | 10.46 | 9.92 | 1.47 | 2.51 | 6.48 | 1.05 | 0.34 | 36.01 | 1700 | 500 | 33.515 | 93.07137 | #REF! | #REF! | 18888 | 563.5686 | 970 | 368 | 300 | 2.72
2014-06-26 | 47806 | 3.57 | 10.5 | 10.05 | 1.45 | 2.53 | 6.54 | 1.06 | 0.35 | 36.05 | 1700 | 500 | 31.47 | 87.29542 | #REF! | #REF! | 17960 | 570.7023 | 873 | 328 | 300 | 2.72
2014-06-26 | 47807 | 3.59 | 10.5 | 8.1 | 1.45 | 2.51 | 6.51 | 1.05 | 0.34 | 34.05 | 1700 | 1000 | 30.54 | 89.69163 | #REF! | #REF! | 18560 | 607.7276 | 893 | 157 | 300 | 2.72
2014-06-26 | 47808 | 3.42 | 8.01 | 11.71 | 1.44 | 2.53 | 6.54 | 1.04 | 0.36 | 35.05 | 1500 | 500 | 35.4 | 100.9986 | #REF! | #REF! | 18280 | 516.3842 | 1076 | 264 | 200 | 2.72
2014-06-26 | 47809 | 4.95 | 8.84 | 13.13 | 1.5 | 2.53 | 6.71 | 1.04 | 0.35 | 39.05 | 1500 | 1000 | 33.3 | 85.27529 | #REF! | #REF! | 20400 | 612.6126 | 960 | 305 | 200 | 2.72
2014-06-26 | 47810 | 3.72 | 7.98 | 12.53 | 1.39 | 2.55 | 6.49 | 1.04 | 0.34 | 36.04 | 1800 | 500 | 31.61 | 87.7081 | #REF! | #REF! | 17840 | 564.3784 | 1010 | 270 | 200 | 2.72
2014-06-26 | 47811 | 3.63 | 7.93 | 12.61 | 1.46 | 2.51 | 6.49 | 1.05 | 0.32 | 36 | 1500 | 500 | 33.535 | 93.15278 | #REF! | #REF! | 17980 | 536.1563 | 970 | 260 | 200 | 2.72
2014-06-27 | 47812 | 3.69 | 7.91 | 13.62 | 1.46 | 2.52 | 6.47 | 1.04 | 0.34 | 37.05 | 1500 | 500 | 31.83 | 85.91093 | #REF! | #REF! | 18860 | 592.5228 | 897 | 363 | 200 | 0
2014-06-27 | 47813 | 3.49 | 7.73 | 12.22 | 1.41 | 2.45 | 6.32 | 1.05 | 0.33 | 35 | 1500 | 500 | 31.13 | 88.94286 | #REF! | #REF! | 17800 | 571.7957 | 977 | 239 | 200 | 0
2014-06-27 | 47814 | 4.47 | 11.39 | 10.5 | 1.56 | 2.72 | 7.01 | 1.1 | 0.34 | 39.09 | 1700 | 500 | 33.49 | 85.67409 | #REF! | #REF! | 21920 | 654.5237 | 934 | 300 | 0 | 0
2014-06-27 | 47815 | 3.48 | 7.96 | 12.64 | 1.46 | 2.53 | 6.53 | 1.06 | 0.34 | 36 | 1500 | 500 | 31.23 | 86.75 | #REF! | #REF! | 17920 | 573.8072 | 874 | 280 | 200 | 0
2014-06-28 | 47816 | 3.77 | 7.94 | 11.82 | 1.45 | 2.52 | 6.29 | 1.07 | 0.34 | 35.2 | 1600 | 500 | 31.07 | 88.26705 | #REF! | #REF! | 17520 | 563.888 | 926 | 280 | 200 | 4.1
2014-06-28 | 47817 | 3.83 | 7.95 | 14.14 | 1.47 | 2.51 | 6.28 | 1.05 | 0.34 | 37.57 | 1600 | 500 | 30.73 | 81.79398 | #REF! | #REF! | 19880 | 646.9248 | 855 | 280 | 200 | 4.1
2014-06-28 | 47818 | 3.82 | 7.94 | 12.64 | 1.47 | 2.5 | 6.27 | 1.05 | 0.36 | 36.05 | 1600 | 500 | 31.64 | 87.76699 | #REF! | #REF! | 18240 | 576.4855 | 759 | 270 | 200 | 4.1
2014-06-28 | 47819 | 3.7 | 7.93 | 12.72 | 1.46 | 2.51 | 6.3 | 1.04 | 0.34 | 36 | 1700 | 500 | 30.445 | 84.56944 | #REF! | #REF! | 17480 | 574.1501 | 872 | 230 | 200 | 4.1
2014-06-28 | 47820 | 3.67 | 10.47 | 10 | 1.46 | 2.52 | 6.49 | 1.05 | 0.34 | 36 | 1700 | 1000 | 32.06 | 89.05556 | #REF! | #REF! | 18440 | 575.1716 | 990 | 260 | 300 | 4.1
2014-06-28 | 47821 | 4.32 | 10.49 | 9.3 | 1.47 | 2.53 | 6.5 | 1.05 | 0.34 | 36 | 1700 | 500 | 33.02 | 91.72222 | #REF! | #REF! | 18080 | 547.5469 | 990 | 180 | 300 | 4.1
2014-06-28 | 47822 | 3.91 | 10.48 | 9.8 | 1.45 | 2.53 | 6.49 | 1.05 | 0.34 | 36.05 | 1700 | 500 | 31.735 | 88.03051 | #REF! | #REF! | 17980 | 566.5669 | 914 | 270 | 300 | 4.1
2014-06-28 | 47823 | 3.6 | 7.97 | 12.62 | 1.46 | 2.51 | 6.5 | 1.05 | 0.34 | 36.05 | 1600 | 500 | 31.53 | 87.46186 | #REF! | #REF! | 18740 | 594.3546 | 1103 | 300 | 200 | 4.1
2014-06-28 | 47824 | 3.45 | 8.01 | 11.64 | 1.45 | 2.53 | 6.51 | 1.06 | 0.35 | 35 | 1500 | 500 | 35.275 | 100.7857 | #REF! | #REF! | 18220 | 516.5131 | 1003 | 235 | 200 | 4.1
2014-06-28 | 47825 | 4.36 | 8.61 | 13.13 | 1.55 | 2.72 | 7.2 | 1.1 | 0.38 | 39.05 | 1700 | 500 | 33.77 | 86.47887 | #REF! | #REF! | 20240 | 599.3485 | 861 | 320 | 0 | 4.1
2014-06-28 | 47826 | 4.08 | 7.97 | 14.12 | 1.46 | 2.53 | 6.5 | 1.07 | 0.34 | 38.07 | 1500 | 500 | 33.18 | 87.15524 | #REF! | #REF! | 18940 | 570.8258 | 1064 | 290 | 200 | 4.1
2014-06-29 | 47827 | 3.61 | 7.9 | 12.61 | 1.44 | 2.53 | 6.54 | 1.08 | 0.34 | 36.05 | 1500 | 500 | 30.97 | 85.90846 | #REF! | #REF! | 18460 | 596.0607 | 1140 | 281 | 200 | 1.25
2014-06-29 | 47828 | 3.57 | 7.94 | 12.63 | 1.45 | 2.51 | 6.56 | 1.05 | 0.35 | 36.06 | 1500 | 500 | 31.85 | 88.32501 | #REF! | #REF! | 18520 | 581.4757 | 857 | 289 | 200 | 1.25
2014-06-29 | 47829 | 3.6 | 10.53 | 10 | 1.42 | 2.53 | 6.56 | 1.04 | 0.33 | 36.01 | 1700 | 500 | 32.85 | 91.22466 | #REF! | #REF! | 18160 | 552.8158 | 963 | 230 | 300 | 1.25
2014-06-29 | 47830 | 3.75 | 10.49 | 10 | 1.35 | 2.51 | 6.53 | 1.08 | 0.34 | 36.05 | 1700 | 500 | 31.405 | 87.11512 | #REF! | #REF! | 18120 | 576.9782 | 870 | 286 | 300 | 1.25
2014-06-29 | 47831 | 3.65 | 10.5 | 10 | 1.37 | 2.53 | 6.53 | 1.07 | 0.35 | 36 | 1700 | 500 | 32.67 | 90.75 | #REF! | #REF! | 18040 | 552.1886 | 999 | 305 | 300 | 1.25
2014-06-29 | 47832 | 3.57 | 7.98 | 12.6 | 1.45 | 2.53 | 6.52 | 1.06 | 0.34 | 36.05 | 1000 | 500 | 31.46 | 87.26768 | #REF! | #REF! | 17600 | 559.4406 | 990 | 270 | 200 | 1.25
2014-06-29 | 47833 | 3.54 | 8.01 | 12.6 | 1.44 | 2.51 | 6.51 | 1.04 | 0.35 | 36 | 1000 | 1000 | 34.665 | 96.29167 | #REF! | #REF! | 17840 | 514.6401 | 1154 | 350 | 200 | 1.25
2014-06-29 | 47834 | 3.6 | 10.51 | 10 | 1.47 | 2.53 | 6.52 | 1.04 | 0.33 | 36 | 1700 | 500 | 32.11 | 89.19444 | #REF! | #REF! | 18160 | 565.5559 | 1063 | 330 | 300 | 1.25
2014-06-29 | 47835 | 3.48 | 7.97 | 12.6 | 1.45 | 2.53 | 6.52 | 1.08 | 0.37 | 36 | 1000 | 1000 | 31.45 | 87.36111 | #REF! | #REF! | 17960 | 571.0652 | 947 | 345 | 200 | 1.25
2014-06-29 | 47836 | 3.77 | 7.85 | 11.6 | 1.4 | 2.48 | 6.5 | 1.06 | 0.34 | 35 | 1600 | 1000 | 35.755 | 102.1571 | #REF! | #REF! | 17440 | 487.7639 | 977 | 345 | 200 | 1.25
2014-06-29 | 47837 | 3.81 | 8.55 | 13.78 | 1.56 | 2.74 | 7.03 | 1.17 | 0.38 | 39.02 | 1700 | 500 | 31.61 | 81.00974 | #REF! | #REF! | 19520 | 617.5261 | 970 | 258 | 0 | 1.25
2014-06-29 | 47838 | 3.65 | 10.52 | 9.9 | 1.46 | 2.54 | 6.52 | 1.07 | 0.34 | 36 | 1700 | 500 | 31.79 | 88.30556 | #REF! | #REF! | 17800 | 559.9245 | 1014 | 267 | 300 | 1.25
2014-06-30 | 47839 | 3.7 | 10.47 | 10 | 1.46 | 2.52 | 6.46 | 1.05 | 0.34 | 36 | 1700 | 500 | 31.53 | 87.58333 | #REF! | #REF! | 18560 | 588.6457 | 1042 | 373 | 300 | 3.76
2014-06-30 | 47840 | 4.25 | 10.46 | 9.5 | 1.45 | 2.51 | 6.48 | 1.06 | 0.34 | 36.05 | 1700 | 500 | 34.395 | 95.40915 | #REF! | #REF! | 18200 | 529.1467 | 1046 | 585 | 300 | 3.76
2014-06-30 | 47841 | 3.69 | 7.94 | 12.55 | 1.47 | 2.52 | 6.48 | 1.05 | 0.35 | 36.05 | 1700 | 500 | 31.87 | 88.40499 | #REF! | #REF! | 17980 | 564.1669 | 990 | 260 | 200 | 3.76
2014-06-30 | 47842 | 3.69 | 10.48 | 10 | 1.45 | 2.51 | 6.49 | 1.04 | 0.34 | 36 | 1700 | 500 | 31.73 | 88.13889 | #REF! | #REF! | 18660 | 588.087 | 956 | 360 | 300 | 3.76
2014-06-30 | 47843 | 3.73 | 10.49 | 10 | 1.45 | 2.52 | 6.46 | 1.06 | 0.34 | 36.05 | 1700 | 500 | 32.805 | 90.99861 | #REF! | #REF! | 17920 | 546.2582 | 963 | 350 | 300 | 3.76
2014-06-30 | 47844 | 3.96 | 10.47 | 9.8 | 1.45 | 2.53 | 6.47 | 1.06 | 0.34 | 36.08 | 1700 | 1000 | 31.8 | 88.13747 | #REF! | #REF! | 18990 | 597.1698 | 1060 | 330 | 300 | 3.76
2014-06-30 | 47845 | 3.59 | 7.95 | 12.6 | 1.45 | 2.51 | 6.5 | 1.05 | 0.35 | 36 | 1100 | 1000 | 32.25 | 89.58333 | #REF! | #REF! | 18120 | 561.8605 | 1034 | 360 | 200 | 3.76
2014-06-30 | 47846 | 3.74 | 7.93 | 12.5 | 1.44 | 2.53 | 6.47 | 1.05 | 0.34 | 36 | 1000 | 1500 | 34.885 | 96.90278 | #REF! | #REF! | 17760 | 509.1013 | 1225 | 305 | 200 | 3.76
2014-06-30 | 47847 | 3.64 | 7.95 | 12.6 | 1.45 | 2.51 | 6.49 | 1.05 | 0.36 | 36.05 | 1050 | 1500 | 33.39 | 92.62136 | #REF! | #REF! | 17720 | 530.6978 | 1135 | 325 | 200 | 3.76
2014-06-30 | 47848 | 3.76 | 7.94 | 11.5 | 1.44 | 2.52 | 6.5 | 1.05 | 0.34 | 35.05 | 1000 | 1500 | 32.26 | 92.03994 | #REF! | #REF! | 18160 | 562.9262 | 995 | 420 | 200 | 3.76
2014-06-30 | 47849 | 4.56 | 8.61 | 13.03 | 1.57 | 2.72 | 7.01 | 1.12 | 0.38 | 39 | 1700 | 500 | 32.21 | 82.58974 | #REF! | #REF! | 20360 | 632.1018 | 907 | 360 | 0 | 3.76
2014-06-30 | 47850 | 4.29 | 7.98 | 11.92 | 1.44 | 2.51 | 6.48 | 1.04 | 0.34 | 36 | 1050 | 1000 | 31.29 | 86.91667 | #REF! | #REF! | 18680 | 596.9958 | 976 | 394 | 200 | 3.76
2014-07-01 | 47851 | 4.02 | 10.49 | 9.6 | 1.49 | 2.53 | 6.55 | 1.04 | 0.33 | 36.05 | 1700 | 500 | 31.51 | 87.40638 | #REF! | #REF! | 18240 | 578.8639 | 894 | 449 | 300 | 3.12
2014-07-01 | 47852 | 3.83 | 10.5 | 9.5 | 1.9 | 2.48 | 6.47 | 1.04 | 0.32 | 36.04 | 1700 | 500 | 28.785 | 79.86959 | #REF! | #REF! | 18200 | 632.2738 | 869 | 323 | 300 | 3.12
2014-07-01 | 47853 | 3.67 | 10.54 | 10 | 1.42 | 2.51 | 6.47 | 1.05 | 0.34 | 36 | 1700 | 500 | 30.72 | 85.33333 | #REF! | #REF! | 18680 | 608.0729 | 973 | 340 | 300 | 3.12
2014-07-01 | 47854 | 3.66 | 10.51 | 10 | 1.45 | 2.52 | 6.53 | 1.05 | 0.33 | 36.05 | 1700 | 500 | 31.72 | 87.9889 | #REF! | #REF! | 18760 | 591.425 | 995 | 365 | 300 | 3.12
2014-07-01 | 47855 | 3.66 | 7.93 | 12.6 | 1.45 | 2.52 | 6.5 | 1.05 | 0.34 | 36.05 | 1000 | 500 | 31.62 | 87.71151 | #REF! | #REF! | 17760 | 561.6698 | 992 | 390 | 200 | 3.12
2014-07-01 | 47856 | 3.6 | 7.95 | 12.6 | 1.44 | 2.51 | 6.49 | 1.06 | 0.35 | 36 | 1100 | 1000 | 31.205 | 86.68056 | #REF! | #REF! | 17560 | 562.7303 | 1220 | 370 | 200 | 3.12
2014-07-01 | 47857 | 3.72 | 7.95 | 12.5 | 1.45 | 2.5 | 6.48 | 1.06 | 0.34 | 36 | 1000 | 1000 | 31.63 | 87.86111 | #REF! | #REF! | 17920 | 566.5507 | 976 | 365 | 200 | 3.12
2014-07-01 | 47858 | 3.72 | 10.47 | 9 | 1.46 | 2.52 | 6.49 | 1.05 | 0.34 | 35.05 | 1700 | 500 | 31.89 | 90.98431 | #REF! | #REF! | 18320 | 574.4748 | 849 | 300 | 300 | 3.12
2014-07-01 | 47859 | 3.91 | 11.35 | 10.9 | 1.57 | 2.75 | 7.02 | 1.13 | 0.37 | 39 | 1800 | 500 | 31.06 | 79.64103 | #REF! | #REF! | 20800 | 669.6716 | 967 | 409 | 0 | 3.12
2014-07-01 | 47860 | 3.7 | 10.5 | 10 | 1.41 | 2.51 | 6.48 | 1.06 | 0.34 | 36 | 1700 | 1000 | 30.96 | 86 | #REF! | #REF! | 18400 | 594.3152 | 937 | 320 | 300 | 3.12
2014-07-02 | 47861 | 3.75 | 10.47 | 10 | 1.44 | 2.53 | 6.51 | 1.05 | 0.34 | 36.09 | 1700 | 1000 | 32.76 | 90.77307 | #REF! | #REF! | 18280 | 557.9976 | 1034 | 304 | 300 | 1.28
2014-07-02 | 47862 | 3.55 | 10.51 | 9.5 | 2.06 | 2.53 | 6.5 | 1.04 | 0.36 | 36.05 | 1700 | 1000 | 30.985 | 85.95007 | #REF! | #REF! | 18200 | 587.381 | 1007 | 312 | 300 | 1.28
2014-07-02 | 47863 | 3.69 | 10.45 | 10 | 1.43 | 2.52 | 6.54 | 1.05 | 0.34 | 36.02 | 1700 | 500 | 30.71 | 85.25819 | #REF! | #REF! | 18640 | 606.9684 | 999 | 180 | 300 | 1.28
2014-07-02 | 47864 | 3.7 | 10.52 | 10 | 1.41 | 2.53 | 6.52 | 1.04 | 0.34 | 36.06 | 1700 | 1000 | 31.61 | 87.65946 | #REF! | #REF! | 18960 | 599.8102 | 1091 | 290 | 300 | 1.28
2014-07-02 | 47865 | 3.64 | 10.49 | 10 | 1.43 | 2.54 | 6.52 | 1.05 | 0.33 | 36 | 1700 | 1000 | 32.825 | 91.18056 | #REF! | #REF! | 19280 | 587.3572 | 995 | 390 | 300 | 1.28
2014-07-02 | 47866 | 3.89 | 10.5 | 9.7 | 1.46 | 2.53 | 6.55 | 1.05 | 0.34 | 36.02 | 1750 | 1000 | 31.51 | 87.47918 | #REF! | #REF! | 18920 | 600.4443 | 1013 | 570 | 300 | 1.28
2014-07-02 | 47867 | 3.85 | 10.47 | 9.9 | 1.46 | 2.52 | 6.49 | 1.05 | 0.34 | 36.08 | 1700 | 1000 | 33.855 | 93.83315 | #REF! | #REF! | 18200 | 537.5868 | 925 | 370 | 300 | 1.28
2014-07-02 | 47868 | 3.68 | 10.49 | 10 | 1.46 | 2.53 | 6.5 | 1.04 | 0.35 | 36.05 | 1800 | 1000 | 31.48 | 87.32316 | #REF! | #REF! | 18880 | 599.7459 | 924 | 335 | 300 | 1.28
2014-07-02 | 47869 | 3.85 | 10.47 | 9.4 | 1.95 | 2.51 | 6.48 | 1.05 | 0.34 | 36.05 | 1700 | 500 | 32.495 | 90.1387 | #REF! | #REF! | 19880 | 611.7864 | 981 | 350 | 300 | 1.28
2014-07-02 | 47870 | 3.52 | 10.18 | 9.8 | 1.41 | 2.45 | 6.31 | 1.04 | 0.34 | 35.05 | 1700 | 500 | 31.98 | 91.24108 | #REF! | #REF! | 18440 | 576.6104 | 972 | 345 | 300 | 1.28
2014-07-02 | 47871 | 5.81 | 7.85 | 13.23 | 1.71 | 2.72 | 6.21 | 1.15 | 0.37 | 39.05 | 1700 | 500 | 30.66 | 78.51472 | #REF! | #REF! | 23120 | 754.077 | 1057 | 580 | 0 | 1.28
2014-07-02 | 47872 | 5.43 | 10.83 | 9 | 1.1 | 2.51 | 5.75 | 1.05 | 0.34 | 36.01 | 1700 | 500 | 31.78 | 88.25326 | #REF! | #REF! | 19120 | 601.6362 | 980 | 352 | 300 | 1.28
2014-07-03 | 47873 | 5.78 | 10.83 | 8.5 | 1.23 | 2.51 | 5.8 | 1.04 | 0.33 | 36.02 | 1700 | 500 | 33.07 | 91.81011 | #REF! | #REF! | 18320 | 553.9764 | 983 | 330 | 300 | 4.17
2014-07-03 | 47874 | 5.45 | 10.86 | 9 | 1.06 | 2.52 | 5.77 | 1.05 | 0.34 | 36.05 | 1700 | 500 | 31.45 | 87.23994 | #REF! | #REF! | 19200 | 610.4928 | 938 | 412 | 300 | 4.17
2014-07-03 | 47875 | 5.45 | 10.89 | 9 | 1.11 | 2.49 | 5.73 | 1.06 | 0.33 | 36.06 | 1700 | 1000 | 31.53 | 87.4376 | #REF! | #REF! | 19480 | 617.8243 | 967 | 300 | 300 | 4.17
2014-07-03 | 47876 | 5.51 | 10.84 | 8.5 | 1.56 | 2.53 | 5.69 | 1.04 | 0.34 | 36.01 | 1700 | 1000 | 33.035 | 91.73841 | #REF! | #REF! | 20320 | 615.1052 | 1069 | 360 | 300 | 4.17
2014-07-03 | 47877 | 5.76 | 7.23 | 12.5 | 0.99 | 2.53 | 5.63 | 1.04 | 0.32 | 36 | 1050 | 1000 | 33.24 | 92.33333 | #REF! | #REF! | 17760 | 534.296 | 956 | 390 | 200 | 4.17
2014-07-03 | 47878 | 5.33 | 7.23 | 12.7 | 1.08 | 2.52 | 5.75 | 1.05 | 0.34 | 36 | 1100 | 1000 | 31.57 | 87.69444 | #REF! | #REF! | 18200 | 576.4967 | 1109 | 410 | 200 | 4.17
2014-07-03 | 47879 | 5.43 | 7.22 | 12.6 | 1.07 | 2.51 | 5.76 | 1.06 | 0.35 | 36 | 1200 | 1000 | 31.345 | 87.06944 | #REF! | #REF! | 17960 | 572.9781 | 976 | 390 | 200 | 4.17
2014-07-03 | 47880 | 5.19 | 10.54 | 8.8 | 1.07 | 3.5 | 5.61 | 0 | 0.34 | 35.05 | 1700 | 500 | 31.2 | 89.01569 | #REF! | #REF! | 17680 | 566.6667 | 926 | 275 | 200 | 4.17
2014-07-03 | 47881 | 5.32 | 10.54 | 8.6 | 1.06 | 3.5 | 5.63 | 0 | 0.35 | 35 | 1700 | 500 | 31.6 | 90.28571 | #REF! | #REF! | 17680 | 559.4937 | 957 | 260 | 300 | 4.17
2014-07-03 | 47882 | 6 | 11.74 | 9.7 | 1.14 | 2.72 | 6.21 | 1.12 | 0.37 | 39 | 1700 | 500 | 32.09 | 82.28205 | #REF! | #REF! | 20520 | 639.4515 | 997 | 366 | 0 | 4.17
2014-07-03 | 47883 | 5.52 | 10.83 | 9 | 1.07 | 2.51 | 5.73 | 1.05 | 0.34 | 36.05 | 1700 | 500 | 31.32 | 86.87933 | #REF! | #REF! | 18480 | 590.0383 | 1041 | 376 | 300 | 5.22
2014-07-04 | 47884 | 6.05 | 10.83 | 8.5 | 1.08 | 2.51 | 5.7 | 1.02 | 0.33 | 36.02 | 1700 | 500 | 32.09 | 89.08939 | #REF! | #REF! | 22280 | 694.2973 | 1120 | 545 | 300 | 5.22
2014-07-04 | 47885 | 5.42 | 10.86 | 9 | 1.1 | 2.52 | 5.73 | 1.03 | 0.34 | 36 | 1700 | 500 | 30.07 | 83.52778 | #REF! | #REF! | 20360 | 677.0868 | 1040 | 455 | 300 | 5.22
2014-07-04 | 47886 | 5.44 | 10.87 | 9 | 1.09 | 2.51 | 5.71 | 1.05 | 0.34 | 36.01 | 1700 | 500 | 31.3 | 86.9203 | #REF! | #REF! | 18680 | 596.8051 | 996 | 330 | 300 | 5.22
2014-07-05 | 47887 | 5.45 | 10.84 | 0.5 | 2.61 | 2.51 | 5.75 | 1.05 | 0.34 | 29.05 | 1700 | 500 | 25.38 | 87.36661 | #REF! | #REF! | 22720 | 895.1931 | 664 | 406 | 300 | 0
2014-07-07 | 47888 | 5.35 | 10.86 | 11 | 1.1 | 2.52 | 5.77 | 1.06 | 0.34 | 38 | 1700 | 500 | 29.32 | 77.15789 | #REF! | #REF! | 24160 | 824.0109 | 750 | 320 | 300 | 3.05
2014-07-07 | 47889 | 6.49 | 7.03 | 12.33 | 1.11 | 2.43 | 4.22 | 1.05 | 0.34 | 35 | 1700 | 500 | 31.29 | 89.4 | #REF! | #REF! | 17960 | 573.9853 | 1138 | 250 | 200 | 3.05
2014-07-07 | 47890 | 6.68 | 7.03 | 12.11 | 1.12 | 2.45 | 4.22 | 1.05 | 0.34 | 35 | 1700 | 500 | 31.64 | 90.4 | #REF! | #REF! | 17360 | 548.6726 | 947 | 258 | 200 | 3.05
2014-07-07 | 47891 | 6.74 | 7.03 | 12.12 | 1.06 | 2.46 | 4.25 | 1.05 | 0.34 | 35.05 | 1700 | 500 | 29.375 | 83.80884 | #REF! | #REF! | 17400 | 592.3404 | 933 | 350 | 200 | 3.05
2014-07-07 | 47892 | 6.5 | 12.27 | 7 | 1.07 | 2.52 | 4.23 | 1.06 | 0.35 | 35 | 1700 | 500 | 31.59 | 90.25714 | #REF! | #REF! | 17080 | 540.6774 | 873 | 320 | 300 | 3.05
2014-07-07 | 47893 | 6.58 | 12.3 | 6.3 | 1.82 | 2.46 | 4.2 | 1.05 | 0.34 | 35.05 | 1700 | 500 | 32.11 | 91.61198 | #REF! | #REF! | 18040 | 561.8187 | 942 | 309 | 300 | 3.05
2014-07-07 | 47894 | 7.37 | 7.22 | 12.22 | 1.1 | 2.45 | 3.27 | 1.05 | 0.35 | 35.03 | 1500 | 1000 | 31.04 | 88.60976 | #REF! | #REF! | 18080 | 582.4742 | 949 | 235 | 200 | 3.05
2014-07-07 | 47895 | 6.44 | 7.03 | 12.33 | 1.13 | 2.46 | 4.22 | 1.05 | 0.35 | 35.01 | 1510 | 1000 | 32.65 | 93.25907 | #REF! | #REF! | 18560 | 568.4533 | 954 | 319 | 200 | 3.05
2014-07-07 | 47896 | 6.78 | 13.51 | 7.8 | 1.18 | 2.34 | 5 | 1.1 | 0.34 | 38.05 | 1700 | 500 | 31.55 | 82.91721 | #REF! | #REF! | 19520 | 618.7005 | 840 | 350 | 0 | 3.05
2014-07-07 | 47897 | 6.66 | 7.04 | 12.24 | 1.06 | 2.11 | 4.58 | 1.01 | 0.35 | 35.05 | 1500 | 500 | 30.93 | 88.24536 | #REF! | #REF! | 17880 | 578.0795 | 881 | 255 | 200 | 3.05
2014-07-08 | 47898 | 6.64 | 12.28 | 7 | 1.06 | 2.11 | 4.56 | 1.05 | 0.35 | 35.05 | 1700 | 500 | 33.15 | 94.57917 | #REF! | #REF! | 16960 | 511.6139 | 887 | 245 | 300 | 3.61
2014-07-08 | 47899 | 6.65 | 12.27 | 7 | 1.07 | 2.1 | 4.57 | 1.04 | 0.35 | 35.05 | 1700 | 500 | 29.525 | 84.2368 | #REF! | #REF! | 16880 | 571.7189 | 938 | 260 | 300 | 3.61
2014-07-08 | 47900 | 6.68 | 12.27 | 7 | 1.05 | 2.11 | 4.55 | 1.05 | 0.34 | 35.05 | 1700 | 500 | 31.05 | 88.58773 | #REF! | #REF! | 17080 | 550.0805 | 970 | 350 | 300 | 3.61
2014-07-08 | 47901 | 6.58 | 12.29 | 7 | 1.06 | 2.12 | 4.57 | 1.04 | 0.34 | 35 | 1700 | 1000 | 31.14 | 88.97143 | #REF! | #REF! | 17760 | 570.3276 | 965 | 200 | 300 | 3.61
2014-07-08 | 47902 | 6.62 | 12.29 | 7 | 1.02 | 2.15 | 4.57 | 1.04 | 0.32 | 35.01 | 1700 | 1000 | 31.33 | 89.48872 | #REF! | #REF! | 18200 | 580.9129 | 872 | 290 | 300 | 3.61
2014-07-08 | 47903 | 6.53 | 12.27 | 7.1 | 1.04 | 2.13 | 4.6 | 1.03 | 0.33 | 35.03 | 1700 | 1000 | 30.115 | 85.96917 | #REF! | #REF! | 17940 | 595.7164 | 930 | 245 | 300 | 3.61
2014-07-08 | 47904 | 6.03 | 7.24 | 12.6 | 1.01 | 2.15 | 4.61 | 1.04 | 0.33 | 35.01 | 1000 | 1500 | 29.88 | 85.34704 | #REF! | #REF! | 17940 | 600.4016 | 1012 | 400 | 200 | 3.61
2014-07-08 | 47905 | 6.01 | 7.25 | 12.6 | 1.04 | 2.16 | 4.6 | 1.04 | 0.33 | 35.03 | 1000 | 1000 | 31.68 | 90.43677 | #REF! | #REF! | 17840 | 563.1313 | 940 | 362 | 200 | 3.61
2014-07-08 | 47906 | 6.58 | 12.28 | 7 | 1.07 | 2.11 | 4.6 | 1.03 | 0.34 | 35.01 | 1700 | 1000 | 30.25 | 86.40388 | #REF! | #REF! | 17280 | 571.2397 | 877 | 211 | 300 | 3.61
2014-07-08 | 47907 | 6.44 | 12.29 | 7 | 1.15 | 2.15 | 4.58 | 1.08 | 0.36 | 35.05 | 1700 | 500 | 31.61 | 90.18545 | #REF! | #REF! | 17760 | 561.8475 | 936 | 363 | 300 | 3.61
2014-07-08 | 47908 | 6.49 | 12.32 | 6.5 | 1.57 | 3.2 | 4.58 | 0 | 0.34 | 35 | 1700 | 1000 | 31.17 | 89.05714 | #REF! | #REF! | 17160 | 550.5294 | 1058 | 191 | 200 | 3.61
2014-07-08 | 47909 | 6.23 | 9.02 | 12.91 | 1.1 | 2.31 | 4.95 | 1.1 | 0.38 | 38 | 1700 | 500 | 31.37 | 82.55263 | #REF! | #REF! | 18560 | 591.6481 | 830 | 209 | 0 | 3.61
2014-07-08 | 47910 | 6.51 | 12.3 | 7 | 1.1 | 2.11 | 4.63 | 1.06 | 0.34 | 35.05 | 1700 | 500 | 31.18 | 88.95863 | #REF! | #REF! | 17440 | 559.3329 | 834 | 204 | 300 | 3.61
2014-07-09 | 47911 | 6.91 | 12.29 | 6.7 | 1.06 | 2.11 | 4.61 | 1.05 | 0.35 | 35.08 | 1700 | 1000 | 31.3 | 89.22463 | #REF! | #REF! | 17400 | 555.9105 | 908 | 222 | 300 | 3.57
2014-07-09 | 47912 | 6.59 | 12.27 | 7 | 1.07 | 2.12 | 4.6 | 1.05 | 0.35 | 35.05 | 1700 | 1000 | 30.245 | 86.29101 | #REF! | #REF! | 17440 | 576.6242 | 973 | 205 | 300 | 3.57
2014-07-09 | 47913 | 6.61 | 12.28 | 7 | 1.06 | 2.1 | 4.61 | 1.05 | 0.34 | 35.05 | 1700 | 1000 | 31.31 | 89.32953 | #REF! | #REF! | 17040 | 544.2351 | 807 | 240 | 300 | 3.57
2014-07-09 | 47914 | 6.61 | 12.24 | 7 | 1.04 | 2.12 | 4.61 | 1.05 | 0.34 | 35.01 | 1700 | 1000 | 31.39 | 89.6601 | #REF! | #REF! | 17240 | 549.2195 | 862 | 270 | 300 | 3.57
2014-07-09 | 47915 | 6.68 | 12.27 | 7 | 1.08 | 2.13 | 4.53 | 1.03 | 0.33 | 35.05 | 1700 | 1000 | 31.885 | 90.97004 | #REF! | #REF! | 16880 | 529.4025 | 956 | 260 | 300 | 3.57
2014-07-09 | 47916 | 6.18 | 7.16 | 12.5 | 1.02 | 2.12 | 4.63 | 1.05 | 0.34 | 35 | 1000 | 1500 | 31.27 | 89.34286 | #REF! | #REF! | 17840 | 570.5149 | 1106 | 420 | 200 | 3.57
2014-07-09 | 47917 | 6.11 | 7.16 | 12.6 | 1.01 | 2.12 | 4.67 | 1.03 | 0.33 | 35.03 | 1000 | 1000 | 31.47 | 89.83728 | #REF! | #REF! | 17720 | 563.0759 | 1086 | 338 | 200 | 3.57
2014-07-09 | 47918 | 6.01 | 7.27 | 12.6 | 1.02 | 2.13 | 4.68 | 1.03 | 0.31 | 35.05 | 1000 | 1000 | 29.925 | 85.37803 | #REF! | #REF! | 16920 | 565.4135 | 988 | 246 | 200 | 3.57
2014-07-09 | 47919 | 6.03 | 7.33 | 12.5 | 1.01 | 2.12 | 4.67 | 1.02 | 0.32 | 35 | 1700 | 500 | 31.58 | 90.22857 | #REF! | #REF! | 17720 | 561.1146 | 1079 | 361 | 200 | 3.57
2014-07-09 | 47920 | 6.49 | 7.07 | 12.34 | 1.05 | 2.11 | 4.59 | 1.05 | 0.34 | 35.04 | 1700 | 1000 | 34.615 | 98.7871 | #REF! | #REF! | 17360 | 501.5167 | 948 | 214 | 200 | 3.57
2014-07-09 | 47921 | 6.89 | 13.64 | 7.5 | 1.17 | 2.31 | 4.96 | 1.15 | 0.38 | 38 | 1700 | 500 | 32.19 | 84.71053 | #REF! | #REF! | 19240 | 597.7011 | 795 | 250 | 0 | 3.57
2014-07-09 | 47922 | 6.41 | 12.3 | 7 | 1.1 | 2.1 | 4.68 | 1.06 | 0.35 | 35 | 1700 | 1000 | 31.71 | 90.6 | #REF! | #REF! | 17000 | 536.1085 | 970 | 255 | 200 | 3.57
2014-07-09 | 47923 | 6.53 | 7.03 | 12.33 | 1.06 | 2.11 | 4.6 | 1.05 | 0.34 | 35.05 | 1550 | 500 | 31.14 | 88.84451 | #REF! | #REF! | 17120 | 549.7752 | 908 | 235 | 200 | 3.57
2014-07-10 | 47924 | 6.63 | 7.01 | 12.22 | 1.06 | 2.1 | 4.6 | 1.04 | 0.34 | 35 | 1500 | 500 | 33.22 | 94.91429 | #REF! | #REF! | 17080 | 514.1481 | 980 | 190 | 200 | 4.03
2014-07-10 | 47925 | 6.78 | 12.28 | 6.8 | 1.06 | 2.12 | 4.61 | 1.05 | 0.35 | 35.05 | 1700 | 500 | 32.77 | 93.49501 | #REF! | #REF! | 16960 | 517.5465 | 983 | 250 | 300 | 4.03
2014-07-10 | 47926 | 6.67 | 12.27 | 6.9 | 1.07 | 2.11 | 4.63 | 1.06 | 0.34 | 35.05 | 1700 | 500 | 31.68 | 90.38516 | #REF! | #REF! | 17360 | 547.9798 | 983 | 250 | 300 | 4.03
2014-07-10 | 47927 | 6.66 | 7.23 | 12.03 | 1.02 | 2.13 | 4.62 | 1.03 | 0.33 | 35.05 | 1500 | 500 | 32.94 | 93.98003 | #REF! | #REF! | 16680 | 506.3752 | 866 | 235 | 300 | 4.03
2014-07-10 | 47928 | 6.66 | 12.25 | 7 | 1.04 | 2.12 | 4.58 | 1.02 | 0.34 | 35.01 | 1700 | 1000 | 31.55 | 90.11711 | #REF! | #REF! | 16720 | 529.9525 | 899 | 240 | 300 | 4.03
2014-07-10 | 47929 | 6.98 | 7.26 | 11.62 | 1.02 | 2.14 | 4.66 | 1.03 | 0.34 | 35.05 | 1500 | 1000 | 31.71 | 90.47076 | #REF! | #REF! | 17040 | 537.3699 | 831 | 215 | 200 | 4.03
2014-07-10 | 47930 | 6.55 | 7.25 | 12.04 | 1.05 | 2.14 | 4.64 | 1.03 | 0.35 | 35.05 | 1500 | 500 | 32.62 | 93.06705 | #REF! | #REF! | 17400 | 533.4151 | 656 | 260 | 200 | 4.03
2014-07-10 | 47931 | 6.54 | 12.25 | 7 | 1.07 | 2.12 | 4.65 | 1.04 | 0.33 | 35 | 1700 | 1000 | 31.93 | 91.22857 | #REF! | #REF! | 17240 | 539.9311 | 904 | 240 | 300 | 4.03
2014-07-10 | 47932 | 6.61 | 12.3 | 7 | 1.06 | 2.1 | 4.58 | 1.04 | 0.34 | 35.03 | 1700 | 500 | 36.69 | 104.7388 | #REF! | #REF! | 16600 | 452.4394 | 977 | 200 | 300 | 4.03
2014-07-10 | 47933 | 7.06 | 13.1 | 8.4 | 1.17 | 2.33 | 5 | 1.11 | 0.38 | 38.55 | 1700 | 1000 | 33 | 85.60311 | #REF! | #REF! | 19480 | 590.303 | 824 | 266 | 0 | 4.03
2014-07-10 | 47934 | 6.35 | 12.68 | 7.1 | 1.13 | 2.15 | 4.68 | 1.06 | 0.35 | 35.5 | 1700 | 1000 | 33.06 | 93.12676 | #REF! | #REF! | 18960 | 573.5027 | 931 | 287 | 300 | 4.03
2014-07-11 | 47935 | 6.61 | 12.59 | 7.1 | 1.07 | 2.14 | 4.64 | 1.06 | 0.34 | 35.55 | 1700 | 1000 | 31.85 | 89.59212 | #REF! | #REF! | 17140 | 538.1476 | 992 | 230 | 300 | 1.68
2014-07-11 | 47936 | 6.44 | 7.21 | 12.62 | 1.02 | 2.14 | 4.66 | 1.06 | 0.35 | 35.5 | 1700 | 1000 | 33.01 | 92.98592 | #REF! | #REF! | 17420 | 527.7189 | 1083 | 215 | 300 | 1.68
2014-07-11 | 47937 | 6.54 | 12.59 | 7.1 | 1.08 | 2.15 | 4.63 | 1.07 | 0.34 | 35.5 | 1700 | 1000 | 32.6 | 91.83099 | #REF! | #REF! | 17960 | 550.9202 | 998 | 235 | 300 | 1.68
2014-07-11 | 47938 | 6.94 | 12.22 | 7.1 | 1.11 | 2.14 | 4.64 | 1.05 | 0.35 | 35.55 | 1700 | 1000 | 32.53 | 91.50492 | #REF! | #REF! | 17880 | 549.6465 | 1055 | 240 | 300 | 1.68
2014-07-11 | 47939 | 6.92 | 12.31 | 7 | 1.06 | 2.13 | 4.69 | 1.05 | 0.35 | 35.51 | 1700 | 1000 | 31.94 | 89.94649 | #REF! | #REF! | 17360 | 543.5191 | 1013 | 250 | 300 | 1.68
2014-07-11 | 47940 | 7.03 | 12.27 | 8.5 | 1.06 | 2.12 | 4.65 | 1.05 | 0.34 | 37.02 | 1700 | 1000 | 32.75 | 88.46569 | #REF! | #REF! | 17680 | 539.8473 | 1011 | 330 | 300 | 1.68
2014-07-11 | 47941 | 6.72 | 12.46 | 7 | 1.08 | 2.14 | 4.7 | 1.05 | 0.35 | 35.5 | 1710 | 1000 | 32.23 | 90.78873 | #REF! | #REF! | 17120 | 531.1821 | 889 | 240 | 300 | 1.68
2014-07-11 | 47942 | 6.85 | 7.29 | 12.23 | 1.06 | 2.14 | 4.62 | 1.02 | 0.35 | 35.56 | 1520 | 1000 | 32 | 89.98875 | #REF! | #REF! | 17200 | 537.5 | 885 | 265 | 200 | 1.68
2014-07-11 | 47943 | 6.35 | 12.56 | 7.3 | 1.12 | 2.13 | 4.66 | 1.06 | 0.32 | 35.5 | 1700 | 1000 | 32.27 | 90.90141 | #REF! | #REF! | 17640 | 546.6377 | 919 | 240 | 300 | 1.68
2014-07-12 | 47944 | 7.37 | 7.85 | 13.54 | 1.09 | 2.35 | 4.88 | 1.08 | 0.36 | 38.52 | 1700 | 1000 | 32.78 | 85.09865 | #REF! | #REF! | 19960 | 608.9079 | 909 | 287 | 0 | 4.87
2014-07-12 | 47945 | 6.11 | 12.63 | 7.5 | 1.08 | 2.1 | 4.65 | 1.08 | 0.35 | 35.5 | 1700 | 1000 | 34.79 | 98 | #REF! | #REF! | 17920 | 515.0905 | 971 | 230 | 300 | 4.87
2014-07-12 | 47946 | 6.61 | 7.12 | 12.5 | 1.05 | 2.15 | 4.66 | 1.06 | 0.35 | 35.5 | 1000 | 1000 | 31.43 | 88.53521 | #REF! | #REF! | 17680 | 562.5199 | 1047 | 350 | 200 | 4.87
2014-07-12 | 47947 | 6.81 | 7.16 | 12.3 | 1.06 | 2.14 | 4.64 | 1.05 | 0.34 | 35.5 | 1000 | 1000 | 31.1 | 87.60563 | #REF! | #REF! | 17440 | 560.7717 | 1005 | 375 | 200 | 4.87
2014-07-12 | 47948 | 6.71 | 7.16 | 12.3 | 1.08 | 2.15 | 4.68 | 1.07 | 0.35 | 35.5 | 1000 | 1000 | 31.63 | 89.09859 | #REF! | #REF! | 17200 | 543.7875 | 1094 | 425 | 200 | 4.87
2014-07-12 | 47949 | 6.6 | 7.22 | 12.4 | 1.05 | 2.15 | 4.67 | 1.06 | 0.35 | 35.5 | 1000 | 1000 | 35.21 | 99.1831 | #REF! | #REF! | 17440 | 495.3138 | 988 | 360 | 200 | 4.87
2014-07-13 | 47950 | 7.6 | 7.78 | 13.56 | 1.16 | 2.13 | 4.31 | 1.09 | 0.38 | 38.01 | 1700 | 500 | 32.06 | 84.34622 | #REF! | #REF! | 20000 | 623.8303 | 906 | 298 | 0 | 5.02
2014-07-13 | 47951 | 6.47 | 7.25 | 12.5 | 1.07 | 2.18 | 4.67 | 1.04 | 0.34 | 35.52 | 1550 | 500 | 31.38 | 88.34459 | #REF! | #REF! | 18480 | 588.9101 | 1030 | 483 | 200 | 5.02
2014-07-13 | 47952 | 6.59 | 7.26 | 12.5 | 1.01 | 2.15 | 4.62 | 1.03 | 0.34 | 35.5 | 1600 | 500 | 32.135 | 90.52113 | #REF! | #REF! | 18040 | 561.3817 | 930 | 397 | 200 | 5.02
2014-07-13 | 47953 | 6.59 | 7.25 | 12.5 | 1.02 | 2.14 | 4.66 | 1.03 | 0.35 | 35.54 | 1000 | 1000 | 31.49 | 88.60439 | #REF! | #REF! | 17640 | 560.1778 | 934 | 364 | 200 | 5.02
2014-07-13 | 47954 | 6.87 | 7.13 | 12.3 | 1.05 | 2.15 | 4.62 | 1.04 | 0.34 | 35.5 | 1000 | 1000 | 32.935 | 92.77465 | #REF! | #REF! | 17600 | 534.3859 | 1080 | 365 | 200 | 5.02
2014-07-13 | 47955 | 6.52 | 12.29 | 7 | 1.08 | 2.15 | 4.63 | 1.04 | 0.33 | 35.04 | 1700 | 500 | 34.34 | 98.00228 | #REF! | #REF! | 17640 | 513.6867 | 896 | 275 | 300 | 5.02
2014-07-14 | 47956 | 7.32 | 7.64 | 13.34 | 1.27 | 2.33 | 5.07 | 1.15 | 0.38 | 38.5 | 1700 | 500 | 31.27 | 81.22078 | #REF! | #REF! | 20760 | 663.8951 | 678 | 267 | 0 | 4.25
2014-07-14 | 47957 | 5.98 | 12.68 | 7.5 | 1.1 | 2.15 | 4.68 | 1.08 | 0.35 | 35.52 | 1700 | 500 | 31.87 | 89.7241 | #REF! | #REF! | 17520 | 549.7333 | 858 | 340 | 300 | 4.25
2014-07-14 | 47958 | 6.45 | 7.23 | 12.5 | 1.08 | 2.16 | 4.69 | 1.05 | 0.34 | 35.5 | 1000 | 1000 | 31.42 | 88.50704 | #REF! | #REF! | 16800 | 534.6913 | 986 | 375 | 200 | 4.25
2014-07-14 | 47959 | 6.32 | 7.27 | 12.5 | 1.06 | 2.15 | 4.77 | 1.05 | 0.38 | 35.5 | 1000 | 1000 | 33.945 | 95.61972 | #REF! | #REF! | 17200 | 506.702 | 971 | 346 | 200 | 4.25
2014-07-14 | 47960 | 6.28 | 7.28 | 12.5 | 1.07 | 2.16 | 4.81 | 1.06 | 0.36 | 35.52 | 800 | 1000 | 31.5 | 88.68243 | #REF! | #REF! | 17040 | 540.9524 | 953 | 392 | 200 | 4.25
2014-07-14 | 47961 | 6.26 | 7.33 | 12.5 | 1.06 | 2.16 | 4.81 | 1.06 | 0.35 | 35.53 | 800 | 1000 | 35.675 | 100.4081 | #REF! | #REF! | 17360 | 486.6153 | 1025 | 385 | 200 | 4.25
2014-07-14 | 47962 | 7.07 | 12.25 | 6.5 | 1.07 | 0 | 4.58 | 1.06 | 0.34 | 32.87 | 1500 | 500 | 34.07 | 103.6507 | #REF! | #REF! | 16800 | 493.1024 | 874 | 185 | 200 | 4.25
2014-07-15 | 47963 | 6.75 | 7.84 | 13.22 | 1.99 | 2.35 | 4.93 | 1.15 | 0.36 | 38.59 | 1700 | 500 | 32.23 | 83.51905 | #REF! | #REF! | 20800 | 645.3615 | 689 | 287 | 0 | 2.09
2014-07-15 | 47964 | 6.57 | 7.26 | 12.5 | 1.05 | 2.16 | 4.64 | 1.03 | 0.34 | 35.55 | 1000 | 500 | 31.45 | 88.46695 | #REF! | #REF! | 16440 | 522.7345 | 960 | 352 | 200 | 2.09
2014-07-15 | 47965 | 6.53 | 7.27 | 12.5 | 1.06 | 2.15 | 4.63 | 1.06 | 0.35 | 35.55 | 1000 | 500 | 33.455 | 94.10689 | #REF! | #REF! | 16960 | 506.9496 | 987 | 398 | 200 | 2.09
2014-07-15 | 47966 | 6.43 | 7.27 | 12.5 | 1.06 | 2.18 | 4.67 | 1.04 | 0.35 | 35.5 | 1000 | 500 | 31.45 | 88.59155 | #REF! | #REF! | 17600 | 559.6184 | 971 | 320 | 200 | 2.09
2014-07-15 | 47967 | 6.44 | 7.28 | 12.5 | 1.04 | 2.19 | 4.63 | 1.08 | 0.34 | 35.5 | 1000 | 500 | 35.825 | 100.9155 | #REF! | #REF! | 17320 | 483.4613 | 1011 | 371 | 0 | 2.09
2014-07-15 | 47968 | 7.04 | 7.25 | 12.03 | 1 | 2.13 | 4.62 | 1.08 | 0.35 | 35.5 | 1500 | 1000 | 34.33 | 96.70423 | #REF! | #REF! | 17360 | 505.6802 | 996 | 145 | 300 | 2.09
2014-07-15 | 47969 | 6.58 | 7.25 | 12 | 1.01 | 2.14 | 4.64 | 1.05 | 0.34 | 35.01 | 1000 | 500 | 34.64 | 98.94316 | #REF! | #REF! | 17640 | 509.2379 | 975 | 375 | 200 | 2.09
2014-07-16 | 47970 | 7.84 | 13.66 | 7.4 | 1.15 | 2.28 | 4.79 | 1.05 | 0.38 | 38.55 | 1700 | 500 | 32.08 | 83.2166 | #REF! | #REF! | 19560 | 609.7257 | 897 | 312 | 0 | 7.37
2014-07-16 | 47971 | 6.28 | 12.67 | 7.2 | 1.12 | 2.15 | 4.65 | 1.08 | 0.35 | 35.5 | 1500 | 500 | 34.72 | 97.80282 | #REF! | #REF! | 17900 | 515.553 | 909 | 271 | 300 | 7.37
2014-07-16 | 47972 | 6.6 | 7.24 | 12.33 | 1.09 | 2.15 | 4.67 | 1.08 | 0.35 | 35.51 | 1000 | 1000 | 33.06 | 93.10054 | #REF! | #REF! | 17940 | 542.6497 | 890 | 283 | 200 | 7.37
2014-07-16 | 47973 | 6.75 | 7.26 | 12.23 | 1.13 | 2.14 | 4.66 | 1.07 | 0.34 | 35.58 | 1030 | 1000 | 33.25 | 93.45138 | #REF! | #REF! | 18280 | 549.7744 | 906 | 231 | 200 | 7.37
2014-07-16 | 47974 | 6.68 | 12.68 | 6.8 | 1.08 | 2.16 | 4.7 | 1.07 | 0.34 | 35.51 | 1510 | 500 | 31.74 | 89.38327 | #REF! | #REF! | 18120 | 570.8885 | 842 | 250 | 300 | 7.37
2014-07-16 | 47975 | 6.43 | 12.3 | 7 | 1.07 | 2.15 | 4.65 | 1.06 | 0.34 | 35 | 1500 | 500 | 33.64 | 96.11429 | #REF! | #REF! | 17640 | 524.3757 | 957 | 270 | 300 | 7.37
2014-07-17 | 47976 | 7.73 | 13.69 | 6.7 | 1.87 | 2.31 | 4.79 | 1.08 | 0.38 | 38.55 | 1600 | 500 | 31.08 | 80.62257 | #REF! | #REF! | 21800 | 701.4157 | 687 | 261 | 0 | 0
2014-07-17 | 47977 | 5.97 | 12.66 | 7.5 | 1.06 | 2.17 | 4.73 | 1.06 | 0.35 | 35.5 | 1500 | 500 | 31.34 | 88.28169 | #REF! | #REF! | 18000 | 574.3459 | 892 | 297 | 300 | 0
2014-07-17 | 47978 | 5.86 | 12.72 | 7.5 | 1.08 | 2.16 | 4.76 | 1.07 | 0.36 | 35.51 | 1710 | 500 | 32.91 | 92.67812 | #REF! | #REF! | 17920 | 544.5153 | 963 | 260 | 300 | 0
2014-07-17 | 47979 | 6.54 | 12.73 | 6.9 | 1.06 | 2.16 | 4.75 | 1.04 | 0.36 | 35.54 | 1710 | 500 | 29.795 | 83.83512 | #REF! | #REF! | 17880 | 600.1007 | 938 | 290 | 300 | 0
2014-07-17 | 47980 | 6.9 | 12.72 | 6.8 | 1.08 | 2.14 | 4.5 | 1.02 | 0.35 | 35.51 | 1730 | 500 | 34.04 | 95.86032 | #REF! | #REF! | 17280 | 507.6381 | 940 | 320 | 300 | 0
2014-07-17 | 47981 | 7.23 | 12.27 | 6.4 | 1.1 | 2.1 | 4.58 | 1.04 | 0.33 | 35.05 | 1700 | 500 | 33.87 | 96.63338 | #REF! | #REF! | 17600 | 519.6339 | 890 | 260 | 300 | 0
2014-07-18 | 47982 | 8.51 | 9.68 | 11.44 | 1.18 | 2.35 | 3.83 | 1.17 | 0.38 | 38.54 | 1700 | 500 | 31.71 | 82.27815 | #REF! | #REF! | 20520 | 647.1145 | 742 | 256 | 200 | 2.98
2014-07-18 | 47983 | 7.4 | 11.63 | 7.1 | 1.05 | 2.15 | 4.71 | 1.08 | 0.38 | 35.5 | 1700 | 500 | 32.87 | 92.59155 | #REF! | #REF! | 17600 | 535.4427 | 912 | 451 | 0 | 2.98
2014-07-18 | 47984 | 7.49 | 12.63 | 7.2 | 1.06 | 2.15 | 3.6 | 1.03 | 0.34 | 35.5 | 1700 | 500 | 32.705 | 92.12676 | #REF! | #REF! | 17520 | 535.6979 | 787 | 302 | 300 | 2.98
2014-07-18 | 47985 | 7.5 | 7.27 | 12.5 | 1.09 | 2.16 | 3.59 | 1.06 | 0.36 | 35.53 | 1700 | 1000 | 33.12 | 93.217 | #REF! | #REF! | 17440 | 526.57 | 1043 | 367 | 200 | 2.98
2014-07-18 | 47986 | 8.03 | 7.24 | 12.1 | 1.06 | 2.14 | 3.56 | 1.05 | 0.34 | 35.52 | 1000 | 1000 | 32.83 | 92.4268 | #REF! | #REF! | 17680 | 538.5318 | 964 | 440 | 200 | 2.98
2014-07-18 | 47987 | 7.82 | 12.6 | 7 | 1.02 | 2.14 | 3.57 | 1.02 | 0.35 | 35.52 | 1710 | 500 | 33.505 | 94.32714 | #REF! | #REF! | 17040 | 508.5808 | 913 | 275 | 300 | 2.98
2014-07-18 | 47988 | 8.1 | 12.47 | 6.8 | 1.02 | 2.14 | 3.6 | 1.03 | 0.35 | 35.51 | 1710 | 1000 | 33.98 | 95.69135 | #REF! | #REF! | 17080 | 502.6486 | 987 | 250 | 300 | 2.98
2014-07-18 | 47989 | 7.86 | 7.14 | 11.81 | 1.08 | 2.18 | 3.55 | 1.06 | 0.36 | 35.04 | 1700 | 500 | 32.85 | 93.75 | #REF! | #REF! | 17240 | 524.8097 | 999 | 200 | 200 | 2.98
2014-07-18 | 47990 | 7.06 | 14.69 | 7.9 | 1.18 | 2.31 | 3.86 | 1.13 | 0.38 | 38.51 | 1710 | 500 | 32.56 | 84.54947 | #REF! | #REF! | 19480 | 598.2801 | 904 | 275 | 0 | 2.98
2014-07-18 | 47991 | 7.69 | 12.58 | 7 | 1.15 | 2.12 | 3.6 | 1.06 | 0.35 | 35.55 | 1700 | 500 | 31.92 | 89.78903 | #REF! | #REF! | 16880 | 528.8221 | 890 | 275 | 300 | 2.98
2014-07-19 | 47992 | 7.73 | 12.62 | 7 | 1.08 | 2.14 | 3.59 | 1.05 | 0.34 | 35.55 | 1700 | 1000 | 32.88 | 92.48945 | #REF! | #REF! | 17500 | 532.2384 | 796 | 275 | 300 | 1.23
2014-07-19 | 47993 | 7.64 | 12.64 | 7 | 1.1 | 2.13 | 3.63 | 1.04 | 0.33 | 35.51 | 1700 | 500 | 30.845 | 86.86286 | #REF! | #REF! | 17640 | 571.8917 | 790 | 285 | 300 | 1.23
2014-07-19 | 47994 | 7.73 | 12.67 | 7 | 1.03 | 2.14 | 3.6 | 1.04 | 0.34 | 35.55 | 1700 | 500 | 30.5 | 85.79466 | #REF! | #REF! | 17960 | 588.8525 | 825 | 450 | 300 | 1.23
2014-07-19 | 47995 | 7.56 | 7.27 | 12.4 | 1.07 | 2.14 | 3.67 | 1.05 | 0.34 | 35.5 | 1000 | 1000 | 31.67 | 89.21127 | #REF! | #REF! | 17960 | 567.0982 | 1096 | 415 | 200 | 1.23
2014-07-19 | 47996 | 7.39 | 7.26 | 12.5 | 1.04 | 2.15 | 3.79 | 1.05 | 0.34 | 35.52 | 1000 | 1000 | 33.21 | 93.49662 | #REF! | #REF! | 17960 | 540.801 | 914 | 435 | 200 | 1.23
2014-07-19 | 47997 | 7.4 | 7.28 | 12.5 | 1.05 | 2.17 | 3.76 | 1.04 | 0.35 | 35.55 | 1000 | 1000 | 32.57 | 91.61744 | #REF! | #REF! | 17800 | 546.5152 | 1039 | 445 | 200 | 1.23
2014-07-19 | 47998 | 7.65 | 12.69 | 7 | 1.08 | 2.16 | 3.59 | 1.04 | 0.34 | 35.55 | 1700 | 500 | 32.615 | 91.74402 | #REF! | #REF! | 17760 | 544.5347 | 991 | 280 | 300 | 1.23
2014-07-19 | 47999 | 7.79 | 12.65 | 6.8 | 1.1 | 2.14 | 3.61 | 1.08 | 0.35 | 35.52 | 1700 | 500 | 33.21 | 93.49662 | #REF! | #REF! | 17800 | 535.9831 | 852 | 295 | 300 | 1.23
2014-07-19 | 48000 | 7.84 | 12.69 | 6.8 | 1.06 | 2.15 | 3.56 | 1.07 | 0.36 | 35.53 | 1700 | 500 | 33.69 | 94.82128 | #REF! | #REF! | 18240 | 541.4069 | 988 | 270 | 300 | 1.23
2014-07-19 | 48001 | 8.08 | 7.12 | 12.2 | 1.05 | 2.14 | 3.52 | 1.05 | 0.34 | 35.5 | 1050 | 1000 | 33.145 | 93.3662 | #REF! | #REF! | 18400 | 555.1365 | 1079 | 463 | 200 | 1.23
2014-07-19 | 48002 | 7.38 | 12.67 | 7 | 0.97 | 2.11 | 3.54 | 1.04 | 0.34 | 35.05 | 1750 | 500 | 35.58 | 101.5121 | #REF! | #REF! | 18200 | 511.5233 | 921 | 365 | 300 | 1.23
2014-07-19 | 48003 | 8.96 | 13.66 | 7.6 | 1.17 | 2.33 | 3.85 | 1.12 | 0.36 | 39.05 | 1700 | 500 | 33.095 | 84.75032 | #REF! | #REF! | 20240 | 611.5727 | 869 | 303 | 0 | 1.23
2014-07-20 | 48004 | 7.93 | 12.66 | 7.2 | 1.11 | 2.15 | 3.61 | 1.04 | 0.35 | 36.05 | 1700 | 500 | 31.32 | 86.87933 | #REF! | #REF! | 17960 | 573.4355 | 883 | 382 | 300 | 3.42
2014-07-20 | 48005 | 7.62 | 12.66 | 7.5 | 1.13 | 2.15 | 3.6 | 1.04 | 0.34 | 36.04 | 1700 | 500 | 31.33 | 86.93119 | #REF! | #REF! | 17440 | 556.655 | 935 | 281 | 300 | 3.42
2014-07-20 | 48006 | 8.01 | 12.68 | 7.2 | 1.06 | 2.12 | 3.55 | 1.04 | 0.34 | 36 | 1700 | 500 | 32.535 | 90.375 | #REF! | #REF! | 17720 | 544.6442 | 999 | 271 | 300 | 3.42
2014-07-20 | 48007 | 7.96 | 12.67 | 7.2 | 1.09 | 2.16 | 3.57 | 1.05 | 0.35 | 36.05 | 1700 | 1000 | 35.53 | 98.55756 | #REF! | #REF! | 17640 | 496.4818 | 921 | 280 | 300 | 3.42
2014-07-20 | 48008 | 7.91 | 7.25 | 12.6 | 1.04 | 2.15 | 3.61 | 1.09 | 0.35 | 36 | 1000 | 1000 | 31.45 | 87.36111 | #REF! | #REF! | 17880 | 568.5215 | 980 | 400 | 200 | 3.42
2014-07-20 | 48009 | 7.96 | 7.27 | 12.6 | 1.05 | 2.16 | 3.61 | 1.06 | 0.34 | 36.05 | 1000 | 1000 | 34.025 | 94.3828 | #REF! | #REF! | 18280 | 537.252 | 1009 | 475 | 200 | 3.42
2014-07-20 | 48010 | 7.97 | 7.26 | 12.6 | 1.06 | 2.15 | 3.59 | 1.08 | 0.34 | 36.05 | 1000 | 1000 | 33.62 | 93.25936 | #REF! | #REF! | 18280 | 543.724 | 965 | 345 | 200 | 3.42
2014-07-20 | 48011 | 7.99 | 12.68 | 7.2 | 1.06 | 2.15 | 3.59 | 1.06 | 0.34 | 36.07 | 1700 | 500 | 32.41 | 89.85306 | #REF! | #REF! | 17140 | 528.8491 | 931 | 320 | 300 | 3.42
2014-07-20 | 48012 | 7.84 | 12.68 | 7.2 | 1.11 | 2.18 | 3.57 | 1.08 | 0.34 | 36 | 1700 | 500 | 33.15 | 92.08333 | #REF! | #REF! | 17420 | 525.4902 | 925 | 285 | 300 | 3.42
2014-07-20 | 48013 | 8.01 | 7.12 | 11.8 | 1.05 | 2.11 | 3.52 | 1.04 | 0.35 | 35 | 1050 | 1000 | 39.4 | 112.5714 | #REF! | #REF! | 17240 | 437.5635 | 900 | 420 | 200 | 3.42
2014-07-20 | 48014 | 8.93 | 13.65 | 7.6 | 1.17 | 2.32 | 3.85 | 1.12 | 0.36 | 39 | 1700 | 500 | 31.27 | 80.17949 | #REF! | #REF! | 19160 | 612.7279 | 897 | 316 | 0 | 3.42
2014-07-20 | 48015 | 7.8 | 12.64 | 7.4 | 1.11 | 2.15 | 3.54 | 1.05 | 0.34 | 36.03 | 1700 | 500 | 32.54 | 90.31363 | #REF! | #REF! | 17760 | 545.7898 | 925 | 219 | 300 | 3.42
2014-07-20 | 48016 | 7.98 | 12.66 | 7.2 | 1.08 | 2.14 | 3.58 | 1.05 | 0.33 | 36.02 | 1700 | 500 | 32.1 | 89.11716 | #REF! | #REF! | 17680 | 550.7788 | 890 | 295 | 300 | 3.42
2014-07-21 | 48017 | 7.97 | 12.69 | 7.2 | 1.11 | 2.12 | 3.58 | 1.03 | 0.34 | 36.04 | 1700 | 500 | 33.24 | 92.23085 | #REF! | #REF! | 17960 | 540.3129 | 886 | 243 | 300 | 2.3
2014-07-21 | 48018 | 7.98 | 12.66 | 7.2 | 1.11 | 2.13 | 3.56 | 1.04 | 0.33 | 36.01 | 1700 | 500 | 31.97 | 88.78089 | #REF! | #REF! | 17680 | 553.0185 | 862 | 250 | 300 | 2.3
2014-07-21 | 48019 | 7.72 | 12.7 | 7.4 | 1.13 | 2.15 | 3.58 | 1.04 | 0.33 | 36.05 | 1700 | 500 | 33.22 | 92.14979 | #REF! | #REF! | 17920 | 539.4341 | 876 | 205 | 300 | 2.3
2014-07-21 | 48020 | 7.97 | 12.63 | 7.2 | 1.1 | 2.14 | 3.57 | 1.05 | 0.34 | 36 | 1700 | 500 | 32.93 | 91.47222 | #REF! | #REF! | 18920 | 574.5521 | 894 | 230 | 300 | 2.3
2014-07-21 | 48021 | 8.05 | 7.26 | 12.5 | 1.03 | 2.17 | 3.58 | 1.06 | 0.36 | 36.01 | 1000 | 1000 | 31.32 | 86.97584 | #REF! | #REF! | 17760 | 567.0498 | 1023 | 465 | 200 | 2.3
2014-07-21 | 48022 | 8.18 | 7.25 | 12.5 | 1.04 | 2.15 | 3.52 | 1.03 | 0.34 | 36.01 | 1000 | 1000 | 33.575 | 93.23799 | #REF! | #REF! | 17440 | 519.4341 | 1050 | 415 | 200 | 2.3
2014-07-21 | 48023 | 7.86 | 12.7 | 7.3 | 1.09 | 2.16 | 3.57 | 1.05 | 0.33 | 36.06 | 1700 | 500 | 32.32 | 89.6284 | #REF! | #REF! | 16920 | 523.5149 | 983 | 330 | 300 | 2.3
2014-07-21 | 48024 | 8.03 | 12.65 | 7.2 | 1.12 | 2.14 | 3.55 | 1.04 | 0.32 | 36.05 | 1700 | 500 | 33.25 | 92.23301 | #REF! | #REF! | 17080 | 513.6842 | 972 | 300 | 300 | 2.3
2014-07-21 | 48025 | 7.95 | 12.58 | 7.3 | 1.12 | 2.14 | 3.56 | 1.05 | 0.35 | 36.05 | 1700 | 500 | 32.15 | 89.18169 | #REF! | #REF! | 17560 | 546.1897 | 920 | 280 | 300 | 2.3
2014-07-21 | 48026 | 7.84 | 12.27 | 7.5 | 1.06 | 2.25 | 3.5 | 1.04 | 0.34 | 35.8 | 1700 | 500 | 33.05 | 92.31844 | #REF! | #REF! | 18240 | 551.8911 | 1004 | 310 | 200 | 2.3
2014-07-21 | 48027 | 8.74 | 13.67 | 7.8 | 1.18 | 2.31 | 3.86 | 1.12 | 0.37 | 39.05 | 1700 | 500 | 32.3 | 82.71447 | #REF! | #REF! | 19480 | 603.096 | 920 | 287 | 0 | 2.3
2014-07-21 | 48028 | 7.65 | 12.68 | 7.4 | 1.12 | 2.16 | 3.59 | 1.06 | 0.34 | 36 | 1700 | 500 | 32.75 | 90.97222 | #REF! | #REF! | 17160 | 523.9695 | 949 | 215 | 300 | 2.3
2014-07-21 | 48029 | 8.08 | 12.59 | 7.1 | 1.07 | 2.15 | 3.65 | 1.06 | 0.35 | 36.05 | 1700 | 500 | 32.25 | 89.45908 | #REF! | #REF! | 17400 | 539.5349 | 806 | 319 | 300 | 2.3
2014-07-22 | 48030 | 8.11 | 12.59 | 7.2 | 1.03 | 2.14 | 3.57 | 1.06 | 0.35 | 36.05 | 1700 | 500 | 33.49 | 92.89875 | #REF! | #REF! | 17320 | 517.1693 | 876 | 246 | 300 | 1.38
2014-07-22 | 48031 | 7.94 | 12.66 | 7.2 | 1.06 | 2.15 | 3.6 | 1.05 | 0.34 | 36 | 1700 | 500 | 32.51 | 90.30556 | #REF! | #REF! | 17720 | 545.0631 | 957 | 283 | 300 | 1.38
2014-07-22 | 48032 | 7.91 | 7.25 | 12.6 | 1.05 | 2.16 | 3.59 | 1.09 | 0.35 | 36 | 1000 | 1000 | 32.33 | 89.80556 | #REF! | #REF! | 17880 | 553.0467 | 880 | 330 | 200 | 1.38
2014-07-22 | 48033 | 7.83 | 12.66 | 6.8 | 1.6 | 2.15 | 3.58 | 1.08 | 0.35 | 36.05 | 1700 | 1000 | 32.48 | 90.09709 | #REF! | #REF! | 17400 | 535.7143 | 990 | 250 | 300 | 1.38
2014-07-22 | 48034 | 8.11 | 7.28 | 12.5 | 1.03 | 2.14 | 3.55 | 1.06 | 0.34 | 36.01 | 1000 | 1000 | 31.87 | 88.50319 | #REF! | #REF! | 18480 | 579.8557 | 1130 | 465 | 200 | 1.38
2014-07-22 | 48035 | 8.01 | 12.67 | 7.2 | 1.08 | 2.13 | 3.56 | 1.05 | 0.33 | 36.03 | 1700 | 500 | 32.22 | 89.42548 | #REF! | #REF! | 18320 | 568.5909 | 1210 | 310 | 300 | 1.38
2014-07-22 | 48036 | 8.16 | 12.54 | 7.2 | 1.03 | 2.14 | 3.55 | 1.06 | 0.35 | 36.03 | 1710 | 500 | 31.17 | 86.51124 | #REF! | #REF! | 17680 | 567.2121 | 1012 | 310 | 300 | 1.38
2014-07-22 | 48037 | 7.92 | 7.36 | 12.6 | 1.03 | 2.15 | 3.54 | 1.06 | 0.35 | 36.01 | 1000 | 500 | 31.52 | 87.53124 | #REF! | #REF! | 17100 | 542.5127 | 1104 | 420 | 200 | 1.38
2014-07-22 | 48038 | 7.73 | 12.27 | 7 | 1.06 | 2.1 | 3.51 | 1.04 | 0.34 | 35.05 | 1700 | 500 | 30.59 | 87.27532 | #REF! | #REF! | 17420 | 569.4671 | 987 | 270 | 200 | 1.38
2014-07-22 | 48039 | 8.6 | 13.69 | 7.8 | 1.19 | 2.34 | 3.87 | 1.13 | 0.38 | 39 | 1750 | 500 | 33.11 | 84.89744 | #REF! | #REF! | 19960 | 602.839 | 962 | 316 | 0 | 1.38
2014-07-22 | 48040 | 7.68 | 12.65 | 7.5 | 1.09 | 2.16 | 3.58 | 1.04 | 0.35 | 36.05 | 1700 | 500 | 31.63 | 87.73925 | #REF! | #REF! | 17520 | 553.9045 | 906 | 247 | 300 | 1.38
2014-07-23 | 48041 | 7.96 | 12.6 | 7.2 | 1.12 | 2.14 | 3.6 | 1.05 | 0.35 | 36.02 | 1700 | 500 | 31.36 | 87.06274 | #REF! | #REF! | 17960 | 572.7041 | 918 | 262 | 300 | 7.53
2014-07-23 | 48042 | 7.67 | 12.28 | 7 | 1.06 | 2.1 | 3.49 | 1.05 | 0.35 | 35 | 1700 | 500 | 32.9 | 94 | #REF! | #REF! | 17720 | 538.6018 | 894 | 290 | 300 | 7.53
2014-07-23 | 48043 | 8.62 | 13.69 | 7.9 | 1.19 | 2.35 | 3.85 | 1.1 | 0.39 | 39.09 | 1700 | 500 | 32.73 | 83.72985 | #REF! | #REF! | 19960 | 609.8381 | 823 | 280 | 0 | 7.53
2014-07-23 | 48044 | 7.9 | 12.61 | 7.3 | 1.12 | 2.15 | 3.59 | 1.08 | 0.34 | 36.09 | 1700 | 500 | 32.4 | 89.77556 | #REF! | #REF! | 16920 | 522.2222 | 967 | 208 | 300 | 7.53
2014-07-24 | 48045 | 7.92 | 12.63 | 7.3 | 1.07 | 2.16 | 3.57 | 1.06 | 0.34 | 36.05 | 1700 | 500 | 32.41 | 89.90291 | #REF! | #REF! | 17520 | 540.5739 | 924 | 187 | 300 | 2.14
2014-07-24 | 48046 | 7.93 | 12.67 | 7.2 | 1.06 | 2.15 | 3.58 | 1.08 | 0.33 | 36 | 1700 | 500 | 32.5 | 90.27778 | #REF! | #REF! | 17520 | 539.0769 | 946 | 254 | 300 | 2.14
2014-07-24 | 48047 | 7.92 | 12.68 | 7.2 | 1.1 | 2.16 | 3.59 | 1.05 | 0.35 | 36.05 | 1700 | 500 | 32.38 | 89.81969 | #REF! | #REF! | 17800 | 549.7221 | 922 | 240 | 300 | 2.14
2014-07-24 | 48048 | 7.82 | 12.62 | 6.8 | 1.62 | 2.15 | 3.6 | 1.08 | 0.36 | 36.05 | 1700 | 500 | 32.9 | 91.26214 | #REF! | #REF! | 21720 | 660.1824 | 994 | 440 | 300 | 2.14
2014-07-24 | 48049 | 7.91 | 12.64 | 6.7 | 1.13 | 2.16 | 3.58 | 1.05 | 0.34 | 35.51 | 1700 | 500 | 33.375 | 93.98761 | #REF! | #REF! | 17520 | 524.9438 | 832 | 240 | 300 | 2.14
2014-07-24 | 48050 | 8.11 | 14.68 | 7.8 | 1.18 | 2.15 | 3.7 | 1.04 | 0.34 | 39 | 1700 | 500 | 31.98 | 82 | #REF! | #REF! | 19480 | 609.1307 | 972 | 350 | 300 | 2.14
2014-07-24 | 48051 | 7.9 | 12.64 | 7.2 | 1.09 | 2.16 | 3.6 | 1.05 | 0.36 | 36 | 1700 | 500 | 33.07 | 91.86111 | #REF! | #REF! | 18360 | 555.186 | 973 | 275 | 300 | 2.14
2014-07-25 | 48052 | 6.82 | 12.61 | 7.3 | 1.07 | 2.16 | 4.69 | 1.08 | 0.35 | 36.08 | 1700 | 500 | 31.26 | 86.6408 | #REF! | #REF! | 17520 | 560.4607 | 942 | 363 | 300 | 1.4
2014-07-25 | 48053 | 6.81 | 12.66 | 7.2 | 1.09 | 2.16 | 4.67 | 1.06 | 0.35 | 36 | 1700 | 1000 | 31.02 | 86.16667 | #REF! | #REF! | 18000 | 580.2708 | 863 | 347 | 300 | 1.4
2014-07-25 | 48054 | 6.81 | 12.62 | 7.2 | 1.11 | 2.17 | 4.68 | 1.06 | 0.35 | 36 | 1700 | 1000 | 31.77 | 88.25 | #REF! | #REF! | 18280 | 575.3856 | 969 | 244 | 300 | 1.4
2014-07-25 | 48055 | 6.82 | 12.65 | 7.2 | 1.11 | 2.18 | 4.68 | 1.06 | 0.35 | 36.05 | 1700 | 500 | 32.12 | 89.09847 | #REF! | #REF! | 17760 | 552.9265 | 797 | 284 | 300 | 1.4
2014-07-25 | 48056 | 6.92 | 12.65 | 7.2 | 1.09 | 2.14 | 4.69 | 1.03 | 0.34 | 36.06 | 1700 | 500 | 31.675 | 87.83971 | #REF! | #REF! | 17920 | 565.7459 | 920 | 246 | 300 | 1.4
2014-07-25 | 48057 | 6.91 | 12.64 | 6.7 | 1.61 | 2.15 | 4.65 | 1.04 | 0.35 | 36.05 | 1700 | 1000 | 32.43 | 89.95839 | #REF! | #REF! | 17960 | 553.8082 | 996 | 300 | 300 | 1.4
2014-07-25 | 48058 | 6.9 | 7.25 | 12.6 | 1.03 | 2.15 | 4.67 | 1.04 | 0.36 | 36 | 1000 | 1500 | 30.49 | 84.69444 | #REF! | #REF! | 17400 | 570.6789 | 1013 | 400 | 200 | 1.4
2014-07-25 | 48059 | 6.86 | 7.24 | 12.6 | 1.08 | 2.15 | 4.66 | 1.06 | 0.35 | 36 | 1050 | 1000 | 31.02 | 86.16667 | #REF! | #REF! | 18200 | 586.7182 | 1044 | 340 | 200 | 1.4
2014-07-25 | 48060 | 6.9 | 7.23 | 11.6 | 1.07 | 2.14 | 4.67 | 1.07 | 0.37 | 35.05 | 1000 | 1000 | 33.14 | 94.55064 | #REF! | #REF! | 17840 | 538.3223 | 1093 | 375 | 200 | 1.4
2014-07-25 | 48061 | 7.4 | 13.71 | 7.8 | 1.19 | 2.34 | 5.04 | 1.15 | 0.37 | 39 | 1700 | 1500 | 33.57 | 86.07692 | #REF! | #REF! | 19240 | 573.1308 | 995 | 279 | 0 | 1.4
2014-07-25 | 48062 | 6.79 | 7.21 | 12.72 | 1.09 | 2.15 | 4.67 | 1.07 | 0.35 | 36.05 | 1700 | 500 | 31.98 | 88.71012 | #REF! | #REF! | 18640 | 582.8643 | 1017 | 410 | 200 | 1.4
2014-07-26 | 48063 | 6.8 | 12.68 | 7.2 | 1.1 | 2.15 | 4.69 | 1.08 | 0.35 | 36.05 | 1700 | 500 | 32.92 | 91.31761 | #REF! | #REF! | 19240 | 584.4471 | 1011 | 369 | 300 | 2.65
2014-07-26 | 48064 | 6.75 | 12.67 | 7.2 | 1.09 | 2.16 | 4.7 | 1.08 | 0.35 | 36 | 1700 | 500 | 34.795 | 96.65278 | #REF! | #REF! | 18600 | 534.5596 | 881 | 300 | 300 | 2.65
2014-07-26 | 48065 | 6.85 | 7.23 | 12.6 | 1.08 | 2.16 | 4.68 | 1.06 | 0.34 | 36 | 1000 | 1000 | 32.71 | 90.86111 | #REF! | #REF! | 17920 | 547.8447 | 993 | 350 | 200 | 2.65
2014-07-26 | 48066 | 6.82 | 7.26 | 12.6 | 1.08 | 2.15 | 4.66 | 1.08 | 0.35 | 36 | 1000 | 1000 | 32.68 | 90.77778 | #REF! | #REF! | 17920 | 548.3476 | 976 | 380 | 200 | 2.65
2014-07-26 | 48067 | 7 | 7.22 | 12.5 | 1.07 | 2.15 | 4.67 | 1.05 | 0.34 | 36 | 1700 | 1000 | 33.17 | 92.13889 | #REF! | #REF! | 17920 | 540.2472 | 1005 | 400 | 200 | 2.65
2014-07-26 | 48068 | 7.01 | 7.24 | 12.5 | 1.07 | 2.16 | 4.66 | 1.06 | 0.35 | 36.05 | 1100 | 1000 | 32.02 | 88.82108 | #REF! | #REF! | 17840 | 557.1518 | 1004 | 330 | 200 | 2.65
2014-07-26 | 48069 | 6.84 | 12.64 | 7.2 | 1.11 | 2.15 | 4.67 | 1.05 | 0.34 | 36 | 1700 | 500 | 31.58 | 87.72222 | #REF! | #REF! | 17240 | 545.9151 | 1006 | 210 | 300 | 2.65
2014-07-26 | 48070 | 6.92 | 12.64 | 7.1 | 1.11 | 0.78 | 4.67 | 1.04 | 0.34 | 34.6 | 1800 | 500 | 32.92 | 95.14451 | #REF! | #REF! | 16520 | 501.8226 | 1062 | 279 | 200 | 2.65
2014-07-26 | 48071 | 6.85 | 7.28 | 11.44 | 1.18 | 2.35 | 4.9 | 1.15 | 0.35 | 35.5 | 1700 | 1000 | 33.095 | 93.22535 | #REF! | #REF! | 18400 | 555.9752 | 970 | 156 | 0 | 2.65
2014-07-26 | 48072 | 7.32 | 7.86 | 13.76 | 1.16 | 2.37 | 5.03 | 1.16 | 0.35 | 39.01 | 1700 | 500 | 33.98 | 87.10587 | #REF! | #REF! | 20480 | 602.7075 | 960 | 310 | 0 | 2.65
2014-07-26 | 48073 | 6.81 | 7.24 | 12.6 | 1.06 | 2.18 | 4.68 | 1.08 | 0.35 | 36 | 1000 | 1000 | 33.55 | 93.19444 | #REF! | #REF! | 17640 | 525.7824 | 984 | 430 | 200 | 2.65
2014-07-27 | 48074 | 6.78 | 12.64 | 7.2 | 1.1 | 2.16 | 4.69 | 1.08 | 0.35 | 36 | 1700 | 500 | 32.87 | 91.30556 | #REF! | #REF! | 17480 | 531.7919 | 930 | 350 | 300 | 3.73
2014-07-27 | 48075 | 6.86 | 12.64 | 7.2 | 1.1 | 2.15 | 4.68 | 1.04 | 0.33 | 36 | 1700 | 500 | 31.135 | 86.48611 | #REF! | #REF! | 17340 | 556.9295 | 959 | 295 | 300 | 3.73
2014-07-27 | 48076 | 6.74 | 12.7 | 7.3 | 1.07 | 2.18 | 4.66 | 1.06 | 0.34 | 36.05 | 1700 | 500 | 33.74 | 93.59223 | #REF! | #REF! | 17320 | 513.3373 | 911 | 270 | 300 | 3.73
2014-07-27 | 48077 | 6.9 | 12.61 | 7.2 | 1.13 | 2.15 | 4.67 | 1.06 | 0.33 | 36.05 | 1700 | 500 | 32.32 | 89.65326 | #REF! | #REF! | 17480 | 540.8416 | 861 | 250 | 300 | 3.73
2014-07-27 | 48078 | 6.9 | 12.65 | 7.15 | 1.11 | 2.15 | 4.65 | 1.05 | 0.34 | 36 | 1700 | 500 | 32.92 | 91.44444 | #REF! | #REF! | 17280 | 524.9089 | 963 | 260 | 300 | 3.73
2014-07-27 | 48079 | 6.92 | 12.63 | 7.2 | 1.08 | 2.15 | 4.64 | 1.04 | 0.34 | 36 | 1700 | 500 | 32.255 | 89.59722 | #REF! | #REF! | 17800 | 551.8524 | 993 | 390 | 300 | 3.73
2014-07-27 | 48080 | 6.9 | 7.22 | 12.6 | 1.07 | 2.15 | 4.67 | 1.05 | 0.34 | 36 | 1050 | 1000 | 33.72 | 93.66667 | #REF! | #REF! | 17520 | 519.573 | 988 | 344 | 200 | 3.73
2014-07-27 | 48081 | 6.85 | 7.22 | 12.6 | 1.07 | 2.16 | 4.69 | 1.06 | 0.35 | 36 | 1050 | 1000 | 32.975 | 91.59722 | #REF! | #REF! | 17720 | 537.3768 | 878 | 408 | 200 | 3.73
2014-07-27 | 48082 | 7.01 | 7.27 | 12.5 | 1.03 | 2.14 | 4.65 | 1.06 | 0.34 | 36 | 1100 | 1000 | 32.3 | 89.72222 | #REF! | #REF! | 17560 | 543.6533 | 994 | 394 | 200 | 3.73
2014-07-27 | 48083 | 6.42 | 12.28 | 7 | 1.18 | 2.23 | 4.57 | 0.98 | 0.34 | 35 | 1700 | 500 | 33.35 | 95.28571 | #REF! | #REF! | 16600 | 497.7511 | 972 | 243 | 200 | 3.73
2014-07-27 | 48084 | 7.8 | 13.74 | 7.9 | 1.17 | 2.14 | 4.8 | 1.13 | 0.38 | 39.06 | 1700 | 500 | 33.36 | 85.40707 | #REF! | #REF! | 18960 | 568.3453 | 870 | 360 | 0 | 3.73
2014-07-27 | 48085 | 6.92 | 12.63 | 7.2 | 1.08 | 2.14 | 4.66 | 1.05 | 0.35 | 36.03 | 1700 | 500 | 31.81 | 88.28754 | #REF! | #REF! | 17440 | 548.2553 | 920 | 250 | 300 | 3.73
2014-07-28 | 48086 | 6.8 | 12.66 | 7.2 | 1.11 | 2.15 | 4.68 | 1.06 | 0.34 | 36 | 1700 | 500 | 32.93 | 91.47222 | #REF! | #REF! | 17160 | 521.1054 | 890 | 190 | 300 | 1.26
2014-07-28 | 48087 | 6.72 | 12.67 | 7.2 | 1.12 | 2.18 | 4.7 | 1.06 | 0.35 | 36 | 1700 | 500 | 32.075 | 89.09722 | #REF! | #REF! | 16880 | 526.2666 | 970 | 255 | 300 | 1.26
2014-07-28 | 48088 | 6.87 | 12.66 | 7.2 | 1.08 | 2.16 | 4.68 | 1.05 | 0.35 | 36.05 | 1700 | 500 | 33.9 | 94.03606 | #REF! | #REF! | 17560 | 517.9941 | 960 | 145 | 300 | 1.26
2014-07-28 | 48089 | 6.78 | 12.66 | 7.2 | 1.09 | 2.15 | 4.69 | 1.08 | 0.35 | 36 | 1700 | 500 | 32.21 | 89.47222 | #REF! | #REF! | 17960 | 557.5908 | 780 | 260 | 300 | 1.26
2014-07-28 | 48090 | 6.89 | 12.68 | 7.1 | 1.13 | 2.15 | 4.67 | 1.04 | 0.34 | 36 | 1700 | 1500 | 34.455 | 95.70833 | #REF! | #REF! | 16840 | 488.7534 | 911 | 323 | 300 | 1.26
2014-07-28 | 48091 | 6.98 | 7.29 | 12.5 | 1.01 | 2.15 | 4.65 | 1.06 | 0.36 | 36 | 1050 | 1000 | 33.57 | 93.25 | #REF! | #REF! | 17680 | 526.6607 | 850 | 300 | 200 | 1.26
2014-07-28 | 48092 | 6.83 | 12.65 | 7.2 | 1.12 | 2.16 | 4.66 | 1.03 | 0.36 | 36.01 | 1700 | 1000 | 33.3 | 92.47431 | #REF! | #REF! | 17960 | 539.3393 | 932 | 233 | 300 | 1.26
2014-07-28 | 48093 | 6.85 | 12.67 | 7.2 | 1.08 | 2.16 | 4.65 | 1.05 | 0.34 | 36 | 1700 | 1000 | 29.87 | 82.97222 | #REF! | #REF! | 18560 | 621.3592 | 1028 | 303 | 300 | 1.26
2014-07-28 | 48094 | 6.8 | 12.66 | 8.2 | 1.1 | 2.16 | 4.69 | 1.08 | 0.34 | 37.03 | 1700 | 500 | 29.51 | 79.69214 | #REF! | #REF! | 19200 | 650.6269 | 1027 | 338 | 300 | 1.26
2014-07-28 | 48095 | 6.55 | 12.3 | 6.5 | 1.5 | 2.13 | 4.64 | 1.05 | 0.34 | 35.01 | 1700 | 500 | 32.4 | 92.54499 | #REF! | #REF! | 17680 | 545.679 | 955 | 182 | 200 | 1.26
2014-07-28 | 48096 | 7.31 | 13.73 | 7.8 | 1.18 | 2.35 | 5.1 | 1.16 | 0.38 | 39.01 | 1700 | 500 | 32.31 | 82.82492 | #REF! | #REF! | 19640 | 607.8613 | 854 | 285 | 0 | 1.26
2014-07-28 | 48097 | 6.79 | 12.67 | 7.2 | 1.12 | 2.15 | 4.68 | 1.08 | 0.36 | 36.05 | 1700 | 500 | 30.82 | 85.49237 | #REF! | #REF! | 17400 | 564.5685 | 895 | 290 | 300 | 1.26
2014-07-29 | 48098 | 6.9 | 12.63 | 7.2 | 1.12 | 2.15 | 4.67 | 1.04 | 0.34 | 36.05 | 1700 | 500 | 32.92 | 91.31761 | #REF! | #REF! | 17040 | 517.6185 | 891 | 200 | 300 | 3
2014-07-29 | 48099 | 6.81 | 12.63 | 7.3 | 1.09 | 2.16 | 4.66 | 1.06 | 0.34 | 36.05 | 1700 | 500 | 31.145 | 86.3939 | #REF! | #REF! | 18080 | 580.5105 | 940 | 280 | 300 | 3
2014-07-29 | 48100 | 6.61 | 12.66 | 7.4 | 1.1 | 2.15 | 4.68 | 1.06 | 0.34 | 36 | 1700 | 500 | 33.16 | 92.11111 | #REF! | #REF! | 17600 | 530.76 | 1078 | 260 | 300 | 3
2014-07-29 | 48101 | 6.71 | 12.66 | 7.3 | 1.12 | 2.15 | 4.66 | 1.05 | 0.35 | 36 | 1800 | 500 | 32.36 | 89.88889 | #REF! | #REF! | 17560 | 542.6452 | 955 | 270 | 300 | 3
2014-07-29 | 48102 | 6.86 | 12.69 | 7.2 | 1.09 | 2.16 | 4.64 | 1.04 | 0.34 | 36.02 | 1700 | 500 | 32.38 | 89.8945 | #REF! | #REF! | 17800 | 549.7221 | 877 | 350 | 300 | 3
2014-07-29 | 48103 | 6.84 | 12.68 | 7.2 | 1.11 | 2.16 | 4.68 | 1.04 | 0.34 | 36.05 | 1700 | 500 | 31.41 | 87.12899 | #REF! | #REF! | 17960 | 571.7924 | 822 | 290 | 300 | 3
2014-07-29 | 48104 | 7.09 | 12.52 | 7.2 | 1.06 | 2.15 | 4.62 | 1.04 | 0.33 | 36.01 | 1700 | 1500 | 32.75 | 90.94696 | #REF! | #REF! | 18720 | 571.6031 | 950 | 346 | 300 | 3
2014-07-29 | 48105 | 6.95 | 12.55 | 6.4 | 0.97 | 2.12 | 4.61 | 1.05 | 0.35 | 35 | 1700 | 1500 | 33.77 | 96.48571 | #REF! | #REF! | 17680 | 523.5416 | 863 | 214 | 200 | 3
2014-07-29 | 48106 | 9.51 | 11.67 | 7.9 | 1.17 | 2.28 | 5 | 1.16 | 0.38 | 39.07 | 1700 | 500 | 32.86 | 84.10545 | #REF! | #REF! | 18920 | 575.776 | 880 | 250 | 0 | 3
2014-07-29 | 48107 | 6.86 | 12.63 | 7.2 | 1.12 | 2.15 | 4.65 | 1.04 | 0.35 | 36 | 1700 | 500 | 32.91 | 91.41667 | #REF! | #REF! | 17760 | 539.6536 | 974 | 235 | 300 | 3
2014-07-30 | 48108 | 6.97 | 12.63 | 7.1 | 1.11 | 2.15 | 4.65 | 1.05 | 0.34 | 36 | 1800 | 500 | 32.84 | 91.22222 | #REF! | #REF! | 17690 | 538.6724 | 957 | 330 | 300 | 3.23
2014-07-30 | 48109 | 6.98 | 12.62 | 7.1 | 1.12 | 2.16 | 4.67 | 1.05 | 0.35 | 36.05 | 1700 | 500 | 31.525 | 87.44799 | #REF! | #REF! | 17280 | 548.1364 | 890 | 180 | 300 | 3.23
2014-07-30 | 48110 | 7.01 | 12.64 | 7.1 | 1.13 | 2.15 | 4.67 | 1.04 | 0.34 | 36.08 | 1700 | 500 | 32.94 | 91.29712 | #REF! | #REF! | 17600 | 534.3048 | 936 | 255 | 300 | 3.23
2014-07-30 | 48111 | 6.85 | 12.64 | 6.6 | 1.72 | 2.16 | 4.68 | 1.05 | 0.35 | 36.05 | 1700 | 500 | 32.215 | 89.362 | #REF! | #REF! | 17400 | 540.1211 | 892 | 250 | 300 | 3.23
2014-07-30 | 48112 | 6.92 | 12.67 | 7.2 | 1.1 | 2.16 | 4.62 | 1.04 | 0.34 | 36.05 | 1800 | 1500 | 31.12 | 86.32455 | #REF! | #REF! | 18590 | 597.365 | 992 | 258 | 300 | 3.23
2014-07-30 | 48113 | 6.88 | 12.66 | 6.2 | 1.08 | 2.16 | 4.66 | 1.04 | 0.34 | 35.02 | 1700 | 1500 | 32.84 | 93.77499 | #REF! | #REF! | 17200 | 523.7515 | 945 | 210 | 300 | 3.23
2014-07-30 | 48114 | 6.89 | 12.66 | 6.2 | 1.09 | 2.15 | 4.62 | 1.03 | 0.36 | 35 | 1700 | 500 | 33.74 | 96.4 | #REF! | #REF! | 17320 | 513.3373 | 972 | 228 | 300 | 3.23
2014-07-30 | 48115 | 6.85 | 12.61 | 4.3 | 1.09 | 2.16 | 4.64 | 1.03 | 0.35 | 33.03 | 1700 | 500 | 28.955 | 87.66273 | #REF! | #REF! | 17120 | 591.2623 | 921 | 311 | 300 | 3.23
2014-07-30 | 48116 | 6.95 | 12.6 | 4.2 | 1.08 | 2.15 | 4.63 | 1.06 | 0.34 | 33.01 | 1700 | 500 | 31.64 | 95.84974 | #REF! | #REF! | 17000 | 537.2946 | 894 | 248 | 300 | 3.23
2014-07-30 | 48117 | 6.75 | 12.62 | 4.3 | 1.06 | 2.21 | 4.66 | 1.06 | 0.34 | 33 | 1700 | 500 | 31.76 | 96.24242 | #REF! | #REF! | 16680 | 525.1889 | 999 | 238 | 300 | 3.23
2014-07-30 | 48118 | 6.48 | 12.32 | 6 | 1.07 | 2.15 | 4.61 | 1.05 | 0.34 | 34.02 | 1700 | 500 | 33.96 | 99.82363 | #REF! | #REF! | 17400 | 512.3675 | 990 | 280 | 200 | 3.23
2014-07-30 | 48119 | 7.57 | 13.72 | 7.6 | 1.18 | 2.35 | 5.08 | 1.16 | 0.34 | 39 | 1700 | 500 | 33.6 | 86.15385 | #REF! | #REF! | 19360 | 576.1905 | 900 | 290 | 0 | 3.23
2014-07-30 | 48120 | 6.8 | 7.24 | 12.64 | 1.1 | 2.15 | 4.69 | 1.08 | 0.35 | 36.05 | 1500 | 500 | 32.92 | 91.31761 | #REF! | #REF! | 17840 | 541.9198 | 900 | 275 | 200 | 3.23
2014-07-30 | 48121 | 6.6 | 7.06 | 12.23 | 1.06 | 2.1 | 4.55 | 1.05 | 0.35 | 35 | 1550 | 500 | 33.425 | 95.5 | #REF! | #REF! | 17240 | 515.7816 | 952 | 250 | 200 | 3.23
2014-08-01 | 48122 | 9.51 | 9.53 | 11.41 | 1.56 | 2.15 | 2.47 | 1.06 | 0.36 | 38.05 | 1700 | 500 | 30.89 | 81.18265 | #REF! | #REF! | 21320 | 690.191 | 800 | 0 | 200 | 0
2014-08-01 | 48123 | 9.09 | 11.32 | 7 | 1.11 | 2.31 | 2.69 | 1.16 | 0.38 | 35.06 | 1700 | 1000 | 31.83 | 90.78722 | #REF! | #REF! | 17840 | 560.4775 | 800 | 0 | 200 | 0
2014-08-02 | 48124 | 8.71 | 7.03 | 12.2 | 1.05 | 2.15 | 2.46 | 1.06 | 0.34 | 35 | 1000 | 1000 | 32.91 | 94.02857 | #REF! | #REF! | 18440 | 560.316 | 1056 | 285 | 200 | 4.12
2014-08-02 | 48125 | 8.76 | 7.05 | 12.2 | 1.06 | 2.14 | 2.44 | 1.05 | 0.35 | 35.05 | 1000 | 1500 | 30.955 | 88.31669 | #REF! | #REF! | 17920 | 578.9049 | 982 | 255 | 200 | 4.12
2014-08-02 | 48126 | 8.72 | 7.01 | 12.3 | 1.04 | 2.14 | 2.46 | 1.04 | 0.34 | 35.05 | 1000 | 1000 | 32.09 | 91.55492 | #REF! | #REF! | 17720 | 552.1969 | 1092 | 245 | 200 | 4.12
2014-08-02 | 48127 | 8.8 | 7.04 | 12.2 | 1.05 | 2.15 | 2.45 | 1.05 | 0.34 | 35.08 | 1000 | 1000 | 32.81 | 93.52908 | #REF! | #REF! | 16840 | 513.2582 | 1100 | 310 | 200 | 4.12
2014-08-02 | 48128 | 8.75 | 7.03 | 12.2 | 1.04 | 2.13 | 2.46 | 1.05 | 0.34 | 35 | 1000 | 1000 | 32.135 | 91.81429 | #REF! | #REF! | 16960 | 527.7735 | 1133 | 465 | 200 | 4.12
2014-08-02 | 48129 | 12.49 | 9.28 | 0 | 2.57 | 4.21 | 4.23 | 2.09 | 0.68 | 35.55 | 1000 | 0 | 31.75 | 89.31083 | #REF! | #REF! | 19680 | 619.8425 | 698 | 265 | 300 | 4.12
2014-08-02 | 48130 | 8.29 | 7.25 | 12.5 | 1.04 | 2.11 | 2.46 | 1.03 | 0.33 | 35.01 | 1000 | 1000 | 32 | 91.40246 | #REF! | #REF! | 17720 | 553.75 | 1012 | 245 | 100 | 4.12
2014-08-02 | 48131 | 8.1 | 7.26 | 12.6 | 1.04 | 2.1 | 2.54 | 1.04 | 0.34 | 35.02 | 1000 | 1000 | 31.08 | 88.74929 | #REF! | #REF! | 17800 | 572.7156 | 909 | 238 | 200 | 4.12
2014-08-02 | 48132 | 6.35 | 10.06 | 12.7 | 0.61 | 2.16 | 1.8 | 1.02 | 0.35 | 35.05 | 1700 | 1000 | 31 | 88.44508 | #REF! | #REF! | 17360 | 560 | 1119 | 274 | 200 | 4.12
2014-08-02 | 48133 | 9.33 | 7.53 | 12.65 | 2.13 | 2.3 | 2.61 | 1.1 | 0.35 | 38 | 1700 | 500 | 32.02 | 84.26316 | #REF! | #REF! | 19720 | 615.8651 | 865 | 265 | 0 | 4.12
2014-08-02 | 48134 | 9.32 | 7.23 | 11.5 | 1.05 | 2.11 | 2.45 | 1.02 | 0.32 | 35 | 1000 | 1000 | 31.48 | 89.94286 | #REF! | #REF! | 16920 | 537.4841 | 885 | 245 | 200 | 4.12
2014-08-03 | 48135 | 8.73 | 7.03 | 12.3 | 1.05 | 2.12 | 2.43 | 1.05 | 0.34 | 35.05 | 1200 | 1000 | 31.5 | 89.87161 | #REF! | #REF! | 17760 | 563.8095 | 950 | 280 | 200 | 2.52
2014-08-03 | 48136 | 8.65 | 7.03 | 12.3 | 1.04 | 2.14 | 2.47 | 1.03 | 0.34 | 35 | 1150 | 1000 | 31.175 | 89.07143 | #REF! | #REF! | 17440 | 559.4226 | 1038 | 230 | 200 | 2.52
2014-08-03 | 48137 | 8.73 | 7.03 | 12.2 | 1.05 | 2.16 | 2.45 | 1.03 | 0.35 | 35 | 1000 | 1000 | 31.63 | 90.37143 | #REF! | #REF! | 17560 | 555.1691 | 1002 | 230 | 200 | 2.52
2014-08-03 | 48138 | 9 | 7.04 | 12 | 1.04 | 2.14 | 2.45 | 1.03 | 0.35 | 35.05 | 1050 | 1000 | 31.501 | 89.87447 | #REF! | #REF! | 17600 | 558.7124 | 991 | 218 | 200 | 2.52
2014-08-03 | 48139 | 8.25 | 7.26 | 12.5 | 1.03 | 2.12 | 2.47 | 1.04 | 0.33 | 35 | 1000 | 1000 | 32.515 | 92.9 | #REF! | #REF! | 17600 | 541.2886 | 1053 | 284 | 200 | 2.52
2014-08-03 | 48140 | 8.24 | 7.25 | 12.5 | 1.04 | 2.1 | 2.52 | 1.03 | 0.34 | 35.02 | 1000 | 1000 | 31.5 | 89.9486 | #REF! | #REF! | 17480 | 554.9206 | 962 | 249 | 200 | 2.52
2014-08-03 | 48141 | 8.77 | 7.27 | 12 | 1.03 | 2.12 | 2.48 | 1.04 | 0.34 | 35.05 | 1000 | 1000 | 31.685 | 90.39943 | #REF! | #REF! | 17320 | 546.6309 | 980 | 238 | 200 | 2.52
2014-08-03 | 48142 | 8.49 | 12.68 | 6.8 | 1.03 | 2.12 | 2.51 | 1.04 | 0.34 | 35.01 | 1700 | 500 | 31.37 | 89.60297 | #REF! | #REF! | 17240 | 549.5697 | 1025 | 154 | 300 | 2.52
2014-08-03 | 48143 | 8.21 | 7.26 | 12.5 | 1.03 | 2.13 | 2.48 | 1.05 | 0.35 | 35.01 | 1000 | 1000 | 31.19 | 89.08883 | #REF! | #REF! | 17520 | 561.7185 | 965 | 197 | 200 | 2.52
2014-08-03 | 48144 | 8.05 | 7.24 | 12.7 | 1.08 | 2.1 | 2.5 | 1.05 | 0.33 | 35.05 | 1000 | 1000 | 38.405 | 109.572 | #REF! | #REF! | 17560 | 457.2321 | 1084 | 198 | 200 | 2.52
2014-08-03 | 48145 | 9.53 | 13.53 | 7.8 | 1.16 | 2.3 | 2.67 | 1.15 | 0.38 | 38.52 | 1700 | 500 | 32.88 | 85.35826 | #REF! | #REF! | 20200 | 614.3552 | 825 | 250 | 0 | 2.52
2014-08-03 | 48146 | 8.5 | 7.27 | 12.5 | 1.07 | 2.15 | 2.57 | 1.08 | 0.36 | 35.5 | 1500 | 500 | 31.68 | 89.23944 | #REF! | #REF! | 17040 | 537.8788 | 1021 | 250 | 200 | 2.52
2014-08-04 | 48147 | 9.09 | 7.23 | 12.1 | 1.05 | 2.16 | 2.52 | 1.05 | 0.35 | 35.55 | 1600 | 500 | 31.5 | 88.60759 | #REF! | #REF! | 17920 | 568.8889 | 1079 | 280 | 200 | 3.04
2014-08-04 | 48148 | 9.02 | 7.24 | 12.1 | 1.08 | 2.15 | 2.52 | 1.04 | 0.35 | 35.5 | 1600 | 500 | 31.885 | 89.8169 | #REF! | #REF! | 17480 | 548.2202 | 1002 | 255 | 200 | 3.04
2014-08-04 | 48149 | 9.04 | 7.23 | 10.6 | 1.07 | 2.16 | 2.5 | 1.06 | 0.34 | 34 | 1600 | 500 | 31.61 | 92.97059 | #REF! | #REF! | 17840 | 564.3784 | 992 | 250 | 200 | 3.04
2014-08-04 | 48150 | 9.1 | 7.23 | 12.1 | 1.06 | 2.16 | 2.51 | 1.05 | 0.34 | 35.55 | 1500 | 500 | 32.545 | 91.54712 | #REF! | #REF! | 17720 | 544.4769 | 1001 | 275 | 200 | 3.04
2014-08-04 | 48151 | 9.07 | 7.23 | 12.1 | 1.07 | 2.16 | 2.5 | 1.03 | 0.34 | 35.5 | 1500 | 500 | 31.41 | 88.47887 | #REF! | #REF! | 18240 | 580.7068 | 1050 | 206 | 200 | 3.04
2014-08-04 | 48152 | 9.05 | 7.26 | 12.1 | 1.06 | 2.15 | 2.5 | 1.05 | 0.33 | 35.5 | 1500 | 500 | 31.665 | 89.19718 | #REF! | #REF! | 17900 | 565.2929 | 907 | 157 | 200 | 3.04
2014-08-04 | 48153 | 8.89 | 12.68 | 6.7 | 1.11 | 2.14 | 2.56 | 1.08 | 0.35 | 35.51 | 1700 | 500 | 34.17 | 96.22642 | #REF! | #REF! | 18860 | 551.9462 | 941 | 454 | 300 | 3.04
2014-08-04 | 48154 | 11.12 | 12.68 | 8.2 | 1.08 | 1.05 | 2.51 | 0 | 0.38 | 37.02 | 1700 | 500 | 32.62 | 88.11453 | #REF! | #REF! | 19000 | 582.4647 | 934 | 251 | 300 | 3.04
2014-08-04 | 48155 | 11.25 | 13.64 | 7.3 | 1.18 | 2.27 | 2.54 | 0 | 0.38 | 38.56 | 1700 | 500 | 32.29 | 83.73963 | #REF! | #REF! | 20880 | 646.6398 | 825 | 270 | 300 | 3.04
2014-08-04 | 48156 | 8.96 | 12.71 | 6.7 | 1.05 | 2.2 | 2.53 | 1.02 | 0.38 | 35.55 | 1750 | 500 | 32.13 | 90.37975 | #REF! | #REF! | 17960 | 558.9791 | 982 | 230 | 300 | 3.04
2014-08-05 | 48157 | 9.09 | 7.26 | 12.1 | 1.02 | 2.14 | 2.52 | 1.03 | 0.34 | 35.5 | 1500 | 500 | 31.5 | 88.73239 | #REF! | #REF! | 18200 | 577.7778 | 854 | 330 | 200 | 3.82
2014-08-05 | 48158 | 9.12 | 7.24 | 12.1 | 1.02 | 2.15 | 2.48 | 1.05 | 0.34 | 35.5 | 1500 | 500 | 32.565 | 91.73239 | #REF! | #REF! | 17120 | 525.7178 | 926 | 240 | 200 | 3.82
2014-08-05 | 48159 | 9.14 | 7.25 | 12 | 1.03 | 2.2 | 2.5 | 1.06 | 0.33 | 35.51 | 1500 | 500 | 31.4 | 88.4258 | #REF! | #REF! | 17320 | 551.5924 | 1010 | 230 | 200 | 3.82
2014-08-05 | 48160 | 9.15 | 7.27 | 12.1 | 1.03 | 2.13 | 2.49 | 1.05 | 0.34 | 35.56 | 1500 | 500 | 32.585 | 91.63386 | #REF! | #REF! | 17040 | 522.94 | 889 | 226 | 200 | 3.82
2014-08-05 | 48161 | 9.03 | 7.26 | 12.1 | 1.05 | 2.15 | 2.52 | 1.06 | 0.35 | 35.52 | 1500 | 500 | 31.636 | 89.06532 | #REF! | #REF! | 16840 | 532.305 | 935 | 184 | 200 | 3.82
2014-08-05 | 48162 | 8.94 | 7.22 | 12.2 | 1.08 | 2.16 | 2.56 | 1.05 | 0.34 | 35.55 | 1500 | 500 | 31.695 | 89.15612 | #REF! | #REF! | 16960 | 535.1002 | 1006 | 183 | 200 | 3.82
2014-08-05 | 48163 | 8.92 | 7.27 | 12.2 | 1.06 | 2.15 | 2.55 | 1.05 | 0.38 | 35.58 | 1500 | 500 | 31.55 | 88.67341 | #REF! | #REF! | 16920 | 536.2916 | 915 | 207 | 200 | 3.82
2014-08-05 | 48164 | 9.02 | 7.25 | 12.1 | 1.08 | 2.13 | 2.52 | 1.04 | 0.36 | 35.5 | 1500 | 500 | 32.185 | 90.66197 | #REF! | #REF! | 17720 | 550.567 | 949 | 230 | 200 | 3.82
2014-08-05 | 48165 | 6.47 | 10.06 | 12.2 | 0.7 | 2.17 | 1.79 | 1.05 | 0.36 | 34.8 | 1700 | 1000 | 32.2 | 92.52874 | #REF! | #REF! | 17760 | 551.5528 | 985 | 344 | 200 | 3.82
2014-08-05 | 48166 | 11.13 | 9.5 | 5.7 | 1.48 | 2.14 | 3.2 | 1.02 | 0.33 | 34.5 | 1500 | 500 | 30.35 | 87.97101 | #REF! | #REF! | 18160 | 598.3526 | 1042 | 122 | 200 | 3.82
2014-08-05 | 48167 | 9.49 | 13.69 | 7.6 | 1.17 | 2.34 | 2.68 | 1.14 | 0.39 | 38.5 | 1700 | 500 | 32.61 | 84.7013 | #REF! | #REF! | 19540 | 599.2027 | 900 | 230 | 0 | 3.82
2014-08-05 | 48168 | 8.99 | 12.63 | 6.7 | 1.12 | 2.15 | 2.5 | 1.06 | 0.35 | 35.5 | 1750 | 1000 | 32.73 | 92.19718 | #REF! | #REF! | 17780 | 543.2325 | 913 | 230 | 300 | 3.82
2014-08-06 | 48169 | 9.03 | 12.65 | 6.7 | 1.11 | 2.15 | 2.51 | 1.06 | 0.34 | 35.55 | 1700 | 1000 | 31.5 | 88.60759 | #REF! | #REF! | 17480 | 554.9206 | 881 | 190 | 300 | 2.51
2014-08-06 | 48170 | 9.02 | 12.67 | 6.7 | 1.08 | 2.16 | 2.52 | 1.05 | 0.35 | 35.55 | 1700 | 500 | 32.335 | 90.9564 | #REF! | #REF! | 17880 | 552.9612 | 980 | 165 | 300 | 2.51
2014-08-06 | 48171 | 9.01 | 12.67 | 7.7 | 1.12 | 2.16 | 2.51 | 1.04 | 0.34 | 36.55 | 1700 | 1000 | 31.54 | 86.29275 | #REF! | #REF! | 18880 | 598.6049 | 989 | 127 | 300 | 2.51
2014-08-06 | 48172 | 9.1 | 12.64 | 6.6 | 1.12 | 2.15 | 2.5 | 1.05 | 0.34 | 35.5 | 1700 | 500 | 34.215 | 96.38028 | #REF! | #REF! | 16960 | 495.689 | 1051 | 123 | 300 | 2.51
2014-08-06 | 48173 | 9 | 7.26 | 12.1 | 1.08 | 2.16 | 2.51 | 1.05 | 0.34 | 35.5 | 1500 | 1000 | 31.35 | 88.30986 | #REF! | #REF! | 18440 | 588.1978 | 1020 | 204 | 200 | 2.51
2014-08-06 | 48174 | 9.03 | 7.25 | 12.1 | 1.05 | 2.15 | 2.53 | 1.04 | 0.35 | 35.5 | 1500 | 500 | 33 | 92.95775 | #REF! | #REF! | 17800 | 539.3939 | 973 | 183 | 200 | 2.51
2014-08-06 | 48175 | 9.08 | 12.69 | 6.6 | 1.1 | 2.13 | 2.54 | 1.02 | 0.34 | 35.5 | 1700 | 1000 | 31.55 | 88.87324 | #REF! | #REF! | 18360 | 581.9334 | 1040 | 123 | 300 | 2.51
2014-08-06 | 48176 | 8.76 | 12.69 | 6.9 | 1.09 | 2.15 | 2.51 | 1.05 | 0.35 | 35.5 | 1700 | 1000 | 33.505 | 94.38028 | #REF! | #REF! | 18160 | 542.0087 | 980 | 223 | 300 | 2.51
2014-08-06 | 48177 | 8.97 | 12.67 | 6.2 | 1.6 | 2.15 | 2.58 | 1.03 | 0.35 | 35.55 | 1700 | 1000 | 31.2 | 87.76371 | #REF! | #REF! | 17600 | 564.1026 | 1044 | 240 | 300 | 2.51
2014-08-06 | 48178 | 8.55 | 12.28 | 5 | 1.06 | 2.25 | 2.47 | 1.04 | 0.35 | 33 | 1800 | 500 | 31.93 | 96.75758 | #REF! | #REF! | 17160 | 537.4256 | 890 | 85 | 200 | 2.51
2014-08-06 | 48179 | 9.62 | 13.69 | 7 | 1.67 | 2.35 | 2.7 | 1.14 | 0.38 | 38.55 | 1700 | 500 | 32.08 | 83.2166 | #REF! | #REF! | 19560 | 609.7257 | 722 | 230 | 0 | 2.51
2014-08-06 | 48180 | 8.97 | 12.66 | 6.7 | 1.11 | 2.15 | 2.51 | 1.06 | 0.34 | 35.5 | 1800 | 500 | 31.09 | 87.57746 | #REF! | #REF! | 17800 | 572.5314 | 986 | 165 | 300 | 2.51
2014-08-07 | 48181 | 9.08 | 7.27 | 12.1 | 1.04 | 2.16 | 2.46 | 1.05 | 0.34 | 35.5 | 1500 | 500 | 31.5 | 88.73239 | #REF! | #REF! | 17960 | 570.1587 | 969 | 215 | 200 | 3.37
2014-08-07 | 48182 | 9.19 | 7.25 | 11.95 | 1.05 | 2.15 | 2.52 | 1.04 | 0.35 | 35.5 | 1500 | 500 | 32.455 | 91.42254 | #REF! | #REF! | 17680 | 544.7543 | 963 | 220 | 200 | 3.37
2014-08-07 | 48183 | 9.06 | 7.25 | 12.1 | 1.06 | 2.13 | 2.53 | 1.04 | 0.33 | 35.5 | 1500 | 500 | 31.5 | 88.73239 | #REF! | #REF! | 17240 | 547.3016 | 1074 | 179 | 200 | 3.37
2014-08-07 | 48184 | 9.06 | 7.27 | 12.1 | 1.05 | 2.14 | 2.49 | 1.06 | 0.34 | 35.51 | 1500 | 500 | 33.955 | 95.62095 | #REF! | #REF! | 17440 | 513.621 | 1048 | 175 | 200 | 3.37
2014-08-07 | 48185 | 8.9 | 12.68 | 6.7 | 1.1 | 2.15 | 2.55 | 1.08 | 0.39 | 35.55 | 1700 | 1000 | 31.5 | 88.60759 | #REF! | #REF! | 18200 | 577.7778 | 721 | 150 | 300 | 3.37
2014-08-07 | 48186 | 8.94 | 12.67 | 6.7 | 1.04 | 2.18 | 2.55 | 1.05 | 0.37 | 35.5 | 1700 | 1000 | 32.715 | 92.15493 | #REF! | #REF! | 17240 | 526.9754 | 1010 | 108 | 300 | 3.37
2014-08-07 | 48187 | 8.92 | 12.69 | 5.7 | 1.07 | 2.15 | 2.55 | 1.06 | 0.36 | 34.5 | 1700 | 1000 | 31.5 | 91.30435 | #REF! | #REF! | 17960 | 570.1587 | 889 | 112 | 300 | 3.37
2014-08-07 | 48188 | 11.06 | 12.67 | 5.7 | 1.07 | 2.14 | 2.5 | 0 | 0.36 | 35.5 | 1700 | 1000 | 31.635 | 89.11268 | #REF! | #REF! | 18040 | 570.2545 | 940 | 165 | 300 | 3.37
2014-08-07 | 48189 | 8.6 | 12.3 | 7 | 1.07 | 2.16 | 2.51 | 1.05 | 0.34 | 35.03 | 1700 | 1000 | 33.09 | 94.46189 | #REF! | #REF! | 18320 | 553.6416 | 960 | 243 | 300 | 3.37
2014-08-08 | 48190 | 9.77 | 13.71 | 7.3 | 1.66 | 2.34 | 2.71 | 1.13 | 0.38 | 39 | 1700 | 500 | 32.8 | 84.10256 | #REF! | #REF! | 20440 | 623.1707 | 786 | 71 | 0 | 7.46
2014-08-08 | 48191 | 9.15 | 7.26 | 12.5 | 1.04 | 2.16 | 2.5 | 1.05 | 0.34 | 36 | 1500 | 1000 | 32.71 | 90.86111 | #REF! | #REF! | 18160 | 555.1819 | 973 | 353 | 200 | 7.46
2014-08-08 | 48192 | 9.08 | 7.25 | 12.6 | 1.05 | 2.15 | 2.48 | 1.04 | 0.35 | 36 | 1500 | 500 | 31.57 | 87.69444 | #REF! | #REF! | 18640 | 590.434 | 941 | 329 | 200 | 7.46
2014-08-08 | 48193 | 9 | 7.25 | 12.6 | 1.06 | 2.18 | 2.51 | 1.05 | 0.35 | 36 | 1500 | 1000 | 31.845 | 88.45833 | #REF! | #REF! | 17800 | 558.9575 | 1009 | 231 | 200 | 7.46
2014-08-08 | 48194 | 8.96 | 12.64 | 7.3 | 1.09 | 2.15 | 2.51 | 1.08 | 0.34 | 36.07 | 1700 | 500 | 31.65 | 87.74605 | #REF! | #REF! | 17840 | 563.6651 | 920 | 201 | 300 | 7.46
2014-08-08 | 48195 | 8.91 | 12.63 | 6.7 | 1.11 | 2.25 | 2.53 | 1.05 | 0.34 | 35.52 | 1700 | 500 | 32.5 | 91.49775 | #REF! | #REF! | 17640 | 542.7692 | 840 | 235 | 200 | 7.46
2014-08-08 | 48196 | 9.63 | 13.7 | 6.9 | 2.19 | 2.34 | 2.71 | 1.15 | 0.38 | 39 | 1700 | 500 | 32.64 | 83.69231 | #REF! | #REF! | 19080 | 584.5588 | 900 | 230 | 0 | 7.46
2014-08-08 | 48197 | 8.67 | 12.26 | 7 | 1.07 | 2.13 | 2.48 | 1.05 | 0.34 | 35 | 1700 | 500 | 33.47 | 95.62857 | #REF! | #REF! | 18360 | 548.5509 | 920 | 265 | 200 | 7.46
2014-08-09 | 48198 | 9.53 | 13.89 | 7.9 | 1.1 | 2.35 | 2.75 | 1.14 | 0.39 | 39.05 | 1700 | 1000 | 31.38 | 80.35851 | #REF! | #REF! | 19800 | 630.9751 | 903 | 370 | 200 | 0
2014-08-09 | 48199 | 8.88 | 12.66 | 6.8 | 1.59 | 2.16 | 2.51 | 1.05 | 0.35 | 36 | 1700 | 500 | 33.65 | 93.47222 | #REF! | #REF! | 18080 | 537.2957 | 865 | 240 | 300 | 0
2014-08-09 | 48200 | 8.96 | 12.71 | 7.2 | 1.09 | 2.15 | 2.49 | 1.06 | 0.34 | 36 | 1700 | 1000 | 31.79 | 88.30556 | #REF! | #REF! | 17880 | 562.441 | 922 | 243 | 300 | 0
2014-08-09 | 48201 | 8.96 | 7.26 | 12.6 | 1.04 | 2.15 | 2.53 | 1.08 | 0.38 | 36 | 1000 | 1000 | 31.93 | 88.69444 | #REF! | #REF! | 17880 | 559.9749 | 900 | 412 | 200 | 0
2014-08-09 | 48202 | 9.02 | 12.67 | 7.2 | 1.06 | 2.16 | 2.47 | 1.06 | 0.37 | 36.01 | 1700 | 500 | 31.5 | 87.4757 | #REF! | #REF! | 17720 | 562.5397 | 692 | 270 | 300 | 0
2014-08-09 | 48203 | 8.9 | 12.69 | 7.2 | 1.1 | 2.13 | 2.55 | 1.09 | 0.34 | 36 | 1700 | 500 | 35.21 | 97.80556 | #REF! | #REF! | 17600 | 499.858 | 990 | 210 | 300 | 0
2014-08-09 | 48204 | 8.9 | 12.73 | 7.2 | 1.11 | 2.14 | 2.54 | 1.08 | 0.35 | 36.05 | 1700 | 500 | 32.47 | 90.06935 | #REF! | #REF! | 18240 | 561.7493 | 906 | 240 | 300 | 0
2014-08-09 | 48205 | 8.82 | 12.63 | 7.3 | 1.11 | 2.25 | 2.51 | 1.08 | 0.38 | 36.08 | 1700 | 1500 | 32.52 | 90.13304 | #REF! | #REF! | 18640 | 573.1857 | 786 | 230 | 200 | 0
2014-08-09 | 48206 | 8.64 | 12.28 | 7 | 1.07 | 2.22 | 2.45 | 1.05 | 0.34 | 35.05 | 1700 | 1000 | 33.86 | 96.60485 | #REF! | #REF! | 17720 | 523.3314 | 924 | 225 | 200 | 0
2014-08-09 | 48207 | 9.81 | 13.67 | 7.8 | 1.18 | 2.34 | 2.73 | 1.15 | 0.37 | 39.05 | 1700 | 1000 | 32.88 | 84.19974 | #REF! | #REF! | 20120 | 611.9221 | 810 | 162 | 0 | 0
2014-08-09 | 48208 | 8.8 | 7.23 | 12.6 | 1.07 | 2.15 | 2.73 | 1.07 | 0.35 | 36 | 1650 | 1000 | 31.88 | 88.55556 | #REF! | #REF! | 18400 | 577.1644 | 700 | 196 | 200 | 0
2014-08-10 | 48209 | 9.07 | 7.24 | 12.6 | 1.06 | 2.14 | 2.52 | 1.05 | 0.36 | 36.04 | 1500 | 500 | 31.5 | 87.40289 | #REF! | #REF! | 17560 | 557.4603 | 990 | 179 | 200 | 4.56
2014-08-10 | 48210 | 9.17 | 7.26 | 12.5 | 1.05 | 2.13 | 2.52 | 1.04 | 0.33 | 36 | 1500 | 500 | 32.415 | 90.04167 | #REF! | #REF! | 18160 | 560.2345 | 977 | 194 | 200 | 4.56
2014-08-10 | 48211 | 9.05 | 7.25 | 12.6 | 1.05 | 2.14 | 2.53 | 1.04 | 0.34 | 36 | 1500 | 1000 | 32.49 | 90.25 | #REF! | #REF! | 18800 | 578.6396 | 990 | 220 | 200 | 4.56
2014-08-10 | 48212 | 9.06 | 7.25 | 12.6 | 1.04 | 2.15 | 2.52 | 1.06 | 0.33 | 36.01 | 1500 | 500 | 31.5 | 87.4757 | #REF! | #REF! | 17920 | 568.8889 | 940 | 365 | 200 | 4.56
2014-08-10 | 48213 | 9.12 | 7.24 | 12.6 | 1.05 | 2.14 | 2.51 | 1.03 | 0.33 | 36.02 | 1500 | 500 | 32.615 | 90.54692 | #REF! | #REF! | 17400 | 533.4969 | 989 | 360 | 200 | 4.56
2014-08-10 | 48214 | 8.92 | 12.67 | 7.2 | 1.05 | 2.16 | 2.54 | 1.08 | 0.38 | 36 | 1700 | 1000 | 32.04 | 89 | #REF! | #REF! | 18040 | 563.0462 | 1030 | 255 | 300 | 4.56
2014-08-10 | 48215 | 8.97 | 12.72 | 7.2 | 1.09 | 2.13 | 2.45 | 1.08 | 0.36 | 36 | 1700 | 500 | 32.95 | 91.52778 | #REF! | #REF! | 17400 | 528.0728 | 990 | 160 | 300 | 4.56
2014-08-10 | 48216 | 5.93 | 10.05 | 13.2 | 0.72 | 2.18 | 2.53 | 1.04 | 0.35 | 36 | 1700 | 500 | 31.5 | 87.5 | #REF! | #REF! | 17800 | 565.0794 | 1121 | 360 | 300 | 4.56
2014-08-10 | 48217 | 6.55 | 10.04 | 12.7 | 0.69 | 2.15 | 2.53 | 1 | 0.34 | 36 | 1700 | 1000 | 32.995 | 91.65278 | #REF! | #REF! | 17800 | 539.4757 | 1061 | 390 | 300 | 4.56
2014-08-10 | 48218 | 9.65 | 12.68 | 6.2 | 1.1 | 2.21 | 1.8 | 1.05 | 0.35 | 35.04 | 1700 | 500 | 32.81 | 93.63584 | #REF! | #REF! | 17760 | 541.2984 | 999 | 300 | 200 | 4.56
2014-08-10 | 48219 | 9.59 | 13.78 | 7.9 | 1.18 | 2.35 | 2.71 | 1.15 | 0.39 | 39.05 | 1700 | 500 | 33.74 | 86.40205 | #REF! | #REF! | 19440 | 576.1707 | 947 | 217 | 0 | 4.56
2014-08-10 | 48220 | 8.95 | 12.67 | 7.2 | 1.12 | 2.16 | 2.52 | 1.08 | 0.35 | 36.05 | 1700 | 500 | 31.26 | 86.7129 | #REF! | #REF! | 17240 | 551.5035 | 998 | 179 | 300 | 4.56
2014-08-10 | 48221 | 8.94 | 12.66 | 7.2 | 1.12 | 2.15 | 2.53 | 1.06 | 0.34 | 36 | 1700 | 500 | 31.46 | 87.38889 | #REF! | #REF! | 17840 | 567.0693 | 1066 | 253 | 300 | 4.56
2014-08-11 | 48222 | 9.07 | 7.24 | 12.6 | 1.06 | 2.16 | 2.51 | 1.06 | 0.35 | 36.05 | 1500 | 500 | 31.5 | 87.37864 | #REF! | #REF! | 17680 | 561.2698 | 1042 | 243 | 200 | 2.52
2014-08-11 | 48223 | 9.64 | 7.22 | 12 | 1.07 | 2.15 | 2.51 | 1.07 | 0.34 | 36 | 1500 | 500 | 33.805 | 93.90278 | #REF! | #REF! | 17920 | 530.0991 | 1089 | 303 | 200 | 2.52
2014-08-11 | 48224 | 9.07 | 7.25 | 12.6 | 1.08 | 2.14 | 2.52 | 1.05 | 0.34 | 36.05 | 1500 | 1000 | 33.17 | 92.0111 | #REF! | #REF! | 17520 | 528.1881 | 1003 | 314 | 200 | 2.52
2014-08-11 | 48225 | 9.03 | 7.24 | 12.6 | 1.08 | 2.15 | 2.5 | 1.05 | 0.35 | 36 | 1500 | 500 | 32.42 | 90.05556 | #REF! | #REF! | 17980 | 554.5959 | 1116 | 358 | 200 | 2.52
2014-08-11 | 48226 | 9.02 | 12.65 | 7.2 | 1.12 | 2.15 | 2.52 | 1.05 | 0.34 | 36.05 | 1700 | 1000 | 31.5 | 87.37864 | #REF! | #REF! | 18300 | 580.9524 | 960 | 220 | 300 | 2.52
2014-08-11 | 48227 | 9.13 | 12.65 | 7.1 | 1.13 | 2.14 | 2.5 | 1.06 | 0.34 | 36.05 | 1700 | 1000 | 32.47 | 90.06935 | #REF! | #REF! | 17880 | 550.6621 | 1046 | 225 | 300 | 2.52
2014-08-11 | 48228 | 9.01 | 12.65 | 7.2 | 1.1 | 2.16 | 2.52 | 1.07 | 0.34 | 36.05 | 1700 | 1000 | 32.05 | 88.9043 | #REF! | #REF! | 18480 | 576.5991 | 990 | 265 | 300 | 2.52
2014-08-11 | 48229 | 9.12 | 12.67 | 7.1 | 1.11 | 2.15 | 2.51 | 1.05 | 0.34 | 36.05 | 1700 | 1000 | 31.5 | 87.37864 | #REF! | #REF! | 18120 | 575.2381 | 1090 | 90 | 300 | 2.52
2014-08-11 | 48230 | 9.03 | 12.65 | 6.1 | 1.11 | 2.16 | 2.54 | 1.06 | 0.35 | 35 | 1700 | 1000 | 33.155 | 94.72857 | #REF! | #REF! | 17720 | 534.4594 | 1013 | 260 | 300 | 2.52
2014-08-11 | 48231 | 9.65 | 13.7 | 7.9 | 1.18 | 2.35 | 2.71 | 1.15 | 0.36 | 39 | 1750 | 500 | 31.61 | 81.05128 | #REF! | #REF! | 19760 | 625.1186 | 860 | 259 | 0 | 2.52
2014-08-11 | 48232 | 9.01 | 12.67 | 7.2 | 1.13 | 2.14 | 2.5 | 1.06 | 0.34 | 36.05 | 1700 | 500 | 32.08 | 88.98752 | #REF! | #REF! | 17280 | 538.6534 | 857 | 236 | 300 | 2.52
2014-08-11 | 48233 | 9.19 | 7.25 | 12.5 | 1.01 | 2.15 | 2.51 | 1.05 | 0.34 | 36 | 1000 | 1000 | 33.15 | 92.08333 | #REF! | #REF! | 16940 | 511.0106 | 1014 | 210 | 200 | 2.52
2014-08-12 | 48234 | 9.13 | 7.25 | 12.5 | 1.05 | 2.14 | 2.53 | 1.04 | 0.36 | 36 | 1000 | 1000 | 33.93 | 94.25 | #REF! | #REF! | 17000 | 501.0315 | 968 | 216 | 200 | 2.74
2014-08-12 | 48235 | 9.02 | 12.68 | 7.2 | 1.11 | 2.14 | 2.46 | 1.05 | 0.34 | 36 | 1700 | 500 | 32.89 | 91.36111 | #REF! | #REF! | 16880 | 513.2259 | 977 | 184 | 300 | 2.74
2014-08-12 | 48236 | 8.99 | 12.69 | 7.2 | 1.09 | 2.15 | 2.52 | 1.04 | 0.33 | 36.01 | 1700 | 1000 | 31.39 | 87.17023 | #REF! | #REF! | 17960 | 572.1567 | 917 | 231 | 300 | 2.74
2014-08-12 | 48237 | 8.97 | 12.67 | 7.2 | 1.1 | 2.16 | 2.52 | 1.03 | 0.36 | 36.01 | 1700 | 1000 | 32.675 | 90.73868 | #REF! | #REF! | 17560 | 537.4139 | 1058 | 206 | 300 | 2.74
2014-08-12 | 48238 | 9 | 12.65 | 7.2 | 1.13 | 2.16 | 2.53 | 1.02 | 0.36 | 36.05 | 1700 | 1000 | 32.45 | 90.01387 | #REF! | #REF! | 17680 | 544.8382 | 980 | 200 | 300 | 2.74
2014-08-12 | 48239 | 8.99 | 12.65 | 7.2 | 1.12 | 2.15 | 2.53 | 1.05 | 0.36 | 36.05 | 1700 | 500 | 32.6 | 90.42996 | #REF! | #REF! | 17440 | 534.9693 | 996 | 240 | 300 | 2.74
2014-08-12 | 48240 | 8.95 | 12.67 | 7.2 | 1.11 | 2.14 | 2.52 | 1.06 | 0.4 | 36.05 | 1750 | 500 | 32.55 | 90.29126 | #REF! | #REF! | 17960 | 551.7665 | 1010 | 220 | 300 | 2.74
2014-08-12 | 48241 | 9.02 | 7.25 | 12.6 | 1.05 | 2.16 | 2.52 | 1.05 | 0.35 | 36 | 1600 | 500 | 31.5 | 87.5 | #REF! | #REF! | 17920 | 568.8889 | 970 | 460 | 200 | 2.74
2014-08-12 | 48242 | 9.04 | 7.23 | 11.6 | 1.06 | 2.16 | 2.52 | 1.05 | 0.34 | 35 | 1600 | 500 | 33.435 | 95.52857 | #REF! | #REF! | 17760 | 531.1799 | 920 | 313 | 200 | 2.74
2014-08-12 | 48243 | 9.85 | 13.64 | 7.8 | 1.18 | 2.34 | 2.73 | 1.16 | 0.35 | 39.05 | 1700 | 500 | 31.96 | 81.84379 | #REF! | #REF! | 20120 | 629.5369 | 928 | 276 | 0 | 2.74
2014-08-12 | 48244 | 8.96 | 12.67 | 7.2 | 1.12 | 2.16 | 2.52 | 1.05 | 0.34 | 36.02 | 1700 | 500 | 31.91 | 88.58967 | #REF! | #REF! | 18080 | 566.5935 | 949 | 231 | 300 | 2.74
2014-08-13 | 48245 | 9.18 | 7.25 | 12.5 | 1.04 | 2.15 | 2.53 | 1.03 | 0.34 | 36.02 | 1500 | 1000 | 31.97 | 88.75625 | #REF! | #REF! | 17680 | 553.0185 | 1054 | 315 | 200 | 1.5
2014-08-13 | 48246 | 9.04 | 7.26 | 12.6 | 1.05 | 2.14 | 2.54 | 1.04 | 0.33 | 36 | 1500 | 1000 | 32.695 | 90.81944 | #REF! | #REF! | 17400 | 532.1915 | 1017 | 332 | 200 | 1.5
2014-08-13 | 48247 | 9.07 | 7.25 | 12.6 | 1.04 | 2.16 | 2.51 | 1.03 | 0.34 | 36 | 1500 | 500 | 32.98 | 91.61111 | #REF! | #REF! | 17360 | 526.3796 | 1004 | 150 | 200 | 1.5
2014-08-13 | 48248 | 9.13 | 7.23 | 12.6 | 1.04 | 2.15 | 2.49 | 1.03 | 0.34 | 36.01 | 1500 | 1000 | 31.52 | 87.53124 | #REF! | #REF! | 17640 | 559.6447 | 1074 | 323 | 200 | 1.5
2014-08-13 | 48249 | 9.13 | 7.25 | 12.5 | 1.05 | 2.16 | 2.52 | 1.04 | 0.35 | 36 | 1500 | 1000 | 33.515 | 93.09722 | #REF! | #REF! | 17960 | 535.8795 | 1083 | 330 | 200 | 1.5
2014-08-13 | 48250 | 8.98 | 12.68 | 7.2 | 1.12 | 2.15 | 2.52 | 1.05 | 0.35 | 36.05 | 1700 | 500 | 32.5 | 90.15257 | #REF! | #REF! | 17920 | 551.3846 | 890 | 220 | 300 | 1.5
2014-08-13 | 48251 | 9.03 | 7.28 | 11.52 | 1.1 | 2.16 | 2.53 | 1.06 | 0.32 | 35 | 1700 | 1000 | 31.19 | 89.11429 | #REF! | #REF! | 18080 | 579.673 | 1050 | 255 | 200 | 1.5
2014-08-13 | 48252 | 9.03 | 12.64 | 6.2 | 1.12 | 2.16 | 2.51 | 1.04 | 0.35 | 35.05 | 1750 | 500 | 32.65 | 93.15264 | #REF! | #REF! | 17800 | 545.1761 | 990 | 200 | 300 | 1.5
2014-08-13 | 48253 | 8.95 | 12.68 | 6.2 | 1.1 | 2.15 | 2.5 | 1.06 | 0.36 | 35 | 1700 | 500 | 31.5 | 90 | #REF! | #REF! | 17880 | 567.619 | 965 | 240 | 300 | 1.5
2014-08-13 | 48254 | 8.63 | 12.29 | 7 | 1.06 | 2.14 | 2.48 | 1.05 | 0.35 | 35 | 1700 | 500 | 34.615 | 98.9 | #REF! | #REF! | 18280 | 528.0948 | 970 | 270 | 300 | 1.5
2014-08-15 | 48255 | 9.77 | 13.71 | 7.3 | 1.18 | 2.35 | 2.71 | 1.16 | 0.37 | 38.55 | 1750 | 1000 | 31.49 | 81.68612 | #REF! | #REF! | 23040 | 731.6608 | 904 | 270 | 0 | 11.57
2014-08-15 | 48256 | 8.83 | 12.29 | 6.7 | 1.17 | 2.16 | 2.52 | 1.04 | 0.34 | 35.05 | 1700 | 500 | 31.73 | 90.52782 | #REF! | #REF! | 18120 | 571.0684 | 920 | 240 | 300 | 11.57
2014-08-15 | 48257 | 10.8 | 12.11 | 8.3 | 1.18 | 2.28 | 2.3 | 1.15 | 0.38 | 38.5 | 1750 | 500 | 31.86 | 82.75325 | #REF! | #REF! | 19960 | 626.4909 | 630 | 314 | 0 | 11.57
2014-08-15 | 48258 | 8.93 | 7.23 | 12.5 | 1.04 | 2.16 | 2.24 | 1.05 | 0.35 | 35.5 | 1600 | 1000 | 31.23 | 87.97183 | #REF! | #REF! | 16960 | 543.0676 | 1040 | 269 | 200 | 11.57
2014-08-16 | 48259 | 8.92 | 7.24 | 12 | 1.05 | 2.15 | 2.25 | 1.04 | 0.35 | 35 | 1500 | 1000 | 31.74 | 90.68571 | #REF! | #REF! | 18120 | 570.8885 | 1003 | 340 | 200 | 3.73
2014-08-16 | 48260 | 8.86 | 7.26 | 12 | 1.05 | 2.16 | 2.25 | 1.08 | 0.34 | 35 | 1500 | 1000 | 32.26 | 92.17143 | #REF! | #REF! | 17320 | 536.8878 | 1017 | 443 | 200 | 3.73
2014-08-16 | 48261 | 10.38 | 11.21 | 1.9 | 1.08 | 2.15 | 2.18 | 1.06 | 0.35 | 30.31 | 1700 | 500 | 31 | 102.2765 | #REF! | #REF! | 17000 | 548.3871 | 910 | 200 | 300 | 3.73
2014-08-16 | 48262 | 10.29 | 11.18 | 6.7 | 1.06 | 2.15 | 2.2 | 1.09 | 0.38 | 35.05 | 1700 | 500 | 33.23 | 94.80742 | #REF! | #REF! | 17160 | 516.4008 | 947 | 300 | 300 | 3.73
2014-08-16 | 48263 | 10.19 | 11.19 | 6.9 | 1.07 | 2.14 | 2.12 | 1.05 | 0.34 | 35 | 1700 | 500 | 31.54 | 90.11429 | #REF! | #REF! | 18720 | 593.532 | 882 | 273 | 300 | 3.73
2014-08-16 | 48264 | 7.57 | 8.93 | 12.1 | 0.7 | 2.15 | 2.13 | 1.06 | 0.36 | 35 | 1700 | 500 | 32.42 | 92.62857 | #REF! | #REF! | 17760 | 547.81 | 995 | 320 | 300 | 3.73
2014-08-16 | 48265 | 11.32 | 12.63 | 7.8 | 1.14 | 2.14 | 2.12 | 1.05 | 0.35 | 38.55 | 1700 | 500 | 30.55 | 79.24773 | #REF! | #REF! | 19160 | 627.1686 | 862 | 240 | 300 | 3.73
2014-08-16 | 48266 | 9.97 | 11.19 | 7.5 | 1.09 | 2.15 | 2.19 | 1.08 | 0.38 | 35.55 | 1700 | 500 | 30.44 | 85.62588 | #REF! | #REF! | 17340 | 569.6452 | 960 | 205 | 300 | 3.73
2014-08-17 | 48267 | 10.25 | 11.2 | 5.7 | 1.08 | 2.18 | 2.15 | 1.08 | 0.36 | 34 | 1700 | 500 | 31.41 | 92.38235 | #REF! | #REF! | 17280 | 550.1433 | 702 | 305 | 300 | 4.16
2014-08-17 | 48268 | 10.29 | 11.24 | 6.6 | 1.07 | 2.16 | 2.2 | 1.08 | 0.36 | 35 | 1700 | 500 | 29.785 | 85.1 | #REF! | #REF! | 17620 | 591.5729 | 695 | 345 | 300 | 4.16
2014-08-17 | 48269 | 10.72 | 11.22 | 6.7 | 1.07 | 2.15 | 2.24 | 1.06 | 0.35 | 35.51 | 1700 | 500 | 32.08 | 90.34075 | #REF! | #REF! | 17600 | 548.6284 | 756 | 330 | 300 | 4.16
2014-08-17 | 48270 | 9.73 | 11.27 | 7.25 | 1.12 | 2.19 | 2.18 | 1.08 | 0.38 | 35.2 | 1700 | 500 | 31.5 | 89.48864 | #REF! | #REF! | 18520 | 587.9365 | 920 | 100 | 300 | 4.16
2014-08-17 | 48271 | 10.4 | 11.21 | 7.13 | 1.1 | 2.14 | 2.13 | 1.05 | 0.34 | 35.5 | 1700 | 500 | 34.005 | 95.78873 | #REF! | #REF! | 17840 | 524.6287 | 510 | 225 | 300 | 4.16
2014-08-17 | 48272 | 10.49 | 11.2 | 7.1 | 1.08 | 2.14 | 2.13 | 1.06 | 0.35 | 35.55 | 1700 | 500 | 32.43 | 91.22363 | #REF! | #REF! | 18240 | 562.4422 | 834 | 175 | 300 | 4.16
2014-08-17 | 48273 | 10.5 | 11.2 | 7.1 | 1.08 | 2.15 | 2.11 | 1.06 | 0.35 | 35.55 | 1700 | 500 | 28.67 | 80.64698 | #REF! | #REF! | 18000 | 627.834 | 750 | 148 | 300 | 4.16
2014-08-17 | 48274 | 10.47 | 11.23 | 7 | 1.08 | 2.16 | 2.19 | 1.04 | 0.34 | 35.51 | 1700 | 500 | 34.865 | 98.18361 | #REF! | #REF! | 16920 | 485.3004 | 1166 | 254 | 300 | 4.16
2014-08-17 | 48275 | 8.88 | 7.04 | 11.83 | 1.63 | 2.13 | 2.13 | 1.05 | 0.32 | 35.01 | 1500 | 1000 | 32.74 | 93.51614 | #REF! | #REF! | 18880 | 576.6646 | 835 | 259 | 200 | 4.16
2014-08-17 | 48276 | 11.41 | 12.11 | 7.7 | 1.17 | 2.36 | 2.22 | 1.16 | 0.38 | 38.51 | 1700 | 500 | 32.23 | 83.69255 | #REF! | #REF! | 19120 | 593.2361 | 840 | 330 | 0 | 4.16
2014-08-17 | 48277 | 8.98 | 7.23 | 12.5 | 1.02 | 2.15 | 2.16 | 1.08 | 0.38 | 35.5 | 1500 | 500 | 32.97 | 92.87324 | #REF! | #REF! | 17320 | 525.3261 | 972 | 369 | 200 | 4.16
2014-08-18 | 48278 | 10.22 | 11.21 | 7.2 | 1.1 | 2.15 | 2.18 | 1.06 | 0.38 | 35.5 | 1700 | 500 | 28.37 | 79.91549 | #REF! | #REF! | 17440 | 614.7339 | 898 | 220 | 300 | 1.15
2014-08-18 | 48279 | 10.18 | 11.27 | 6.7 | 1.62 | 2.16 | 2.17 | 1.08 | 0.37 | 35.55 | 1700 | 500 | 36.365 | 102.2925 | #REF! | #REF! | 17280 | 475.1822 | 990 | 220 | 300 | 1.15
2014-08-18 | 48280 | 9.03 | 7.23 | 12.5 | 1.02 | 2.16 | 2.16 | 1.09 | 0.36 | 35.55 | 1500 | 1000 | 32.63 | 91.78622 | #REF! | #REF! | 17200 | 527.1223 | 822 | 365 | 200 | 1.15
2014-08-18 | 48281 | 8.98 | 7.26 | 12.5 | 1.03 | 2.18 | 2.17 | 1.06 | 0.35 | 35.53 | 1500 | 1000 | 32.01 | 90.09288 | #REF! | #REF! | 17840 | 557.3258 | 936 | 305 | 200 | 1.15
2014-08-18 | 48282 | 9 | 7.24 | 12.5 | 1.05 | 2.15 | 2.16 | 1.07 | 0.34 | 35.51 | 1500 | 1000 | 32.6 | 91.80513 | #REF! | #REF! | 17520 | 537.4233 | 1000 | 425 | 200 | 1.15
2014-08-18 | 48283 | 8.94 | 7.25 | 12 | 1.06 | 2.18 | 2.16 | 1.08 | 0.35 | 35.02 | 1500 | 1000 | 32.59 | 93.06111 | #REF! | #REF! | 17120 | 525.3145 | 990 | 415 | 200 | 1.15
2014-08-18 | 48284 | 10.5 | 11.21 | 7 | 1.09 | 2.15 | 2.16 | 1.04 | 0.36 | 35.51 | 1700 | 1000 | 30.31 | 85.35624 | #REF! | #REF! | 17800 | 587.2649 | 999 | 200 | 300 | 1.15
2014-08-18 | 48285 | 10.39 | 11.22 | 7.1 | 1.11 | 2.16 | 2.17 | 1.05 | 0.35 | 35.55 | 1700 | 1000 | 33.365 | 93.85373 | #REF! | #REF! | 17320 | 519.1068 | 960 | 149 | 300 | 1.15
2014-08-18 | 48286 | 10.78 | 11.22 | 6.7 | 1.1 | 2.17 | 2.17 | 1.04 | 0.33 | 35.51 | 1700 | 1000 | 31.99 | 90.0873 | #REF! | #REF! | 17000 | 531.4161 | 1014 | 245 | 300 | 1.15
2014-08-18 | 48287 | 10.15 | 11.24 | 7.3 | 1.09 | 2.16 | 2.17 | 1.08 | 0.38 | 35.57 | 1700 | 500 | 32.86 | 92.38122 | #REF! | #REF! | 16880 | 513.6945 | 924 | 238 | 300 | 1.15
2014-08-18 | 48288 | 10 | 11.21 | 7 | 1.09 | 3.18 | 2.17 | 0 | 0.35 | 35 | 1700 | 500 | 35.08 | 100.2286 | #REF! | #REF! | 16960 | 483.4664 | 996 | 205 | 200 | 1.15
2014-08-18 | 48289 | 10.94 | 7.53 | 14.28 | 1.22 | 2.34 | 2.31 | 0 | 0.38 | 39 | 1700 | 500 | 33.96 | 87.07692 | #REF! | #REF! | 18960 | 558.3039 | 758 | 250 | 0 | 1.15
2014-08-18 | 48290 | 9.28 | 7.28 | 12.6 | 1.08 | 2.16 | 2.17 | 1.08 | 0.35 | 36 | 1500 | 500 | 32.18 | 89.38889 | #REF! | #REF! | 17560 | 545.6805 | 885 | 342 | 200 | 1.15
2014-08-19 | 48291 | 9.37 | 7.26 | 12.6 | 1.06 | 2.17 | 2.14 | 1.05 | 0.35 | 36 | 1550 | 500 | 31.37 | 87.13889 | #REF! | #REF! | 17360 | 553.395 | 912 | 305 | 200 | 3.42
2014-08-19 | 48292 | 9.29 | 7.24 | 12.7 | 1.08 | 2.16 | 2.14 | 1.05 | 0.34 | 36 | 1700 | 500 | 34.245 | 95.125 | #REF! | #REF! | 17520 | 511.6075 | 963 | 335 | 200 | 3.42
2014-08-19 | 48293 | 9.45 | 7.24 | 12.6 | 1.07 | 2.15 | 2.14 | 1.05 | 0.35 | 36.05 | 1500 | 500 | 31.89 | 88.46047 | #REF! | #REF! | 16980 | 532.4553 | 1028 | 330 | 200 | 3.42
2014-08-19 | 48294 | 9.38 | 7.25 | 12.6 | 1.08 | 2.14 | 2.15 | 1.06 | 0.34 | 36 | 1500 | 1000 | 30.91 | 85.86111 | #REF! | #REF! | 17060 | 551.9249 | 1027 | 320 | 200 | 3.42
2014-08-19 | 48295 | 9.44 | 7.28 | 12.5 | 1.07 | 2.16 | 2.15 | 1.06 | 0.34 | 36 | 1500 | 1000 | 35.125 | 97.56944 | #REF! | #REF! | 17040 | 485.1246 | 971 | 320 | 200 | 3.42
2014-08-19 | 48296 | 10.72 | 11.21 | 7.3 | 1.09 | 2.14 | 2.17 | 1.05 | 0.33 | 36.01 | 1700 | 500 | 33.06 | 91.80783 | #REF! | #REF! | 17360 | 525.1059 | 895 | 200 | 300 | 3.42
2014-08-19 | 48297 | 9.46 | 7.28 | 12.5 | 1.06 | 2.15 | 2.16 | 1.05 | 0.34 | 36 | 1600 | 1000 | 32.43 | 90.08333 | #REF! | #REF! | 17600 | 542.7074 | 979 | 320 | 200 | 3.42
2014-08-19 | 48298 | 9.52 | 7.28 | 12.5 | 1.04 | 2.16 | 2.18 | 1.03 | 0.34 | 36.05 | 1500 | 1000 | 32.43 | 89.95839 | #REF! | #REF! | 18000 | 555.0416 | 997 | 340 | 200 | 3.42
2014-08-19 | 48299 | 9.49 | 7.26 | 12.5 | 1.05 | 2.15 | 2.16 | 1.06 | 0.35 | 36.02 | 1500 | 1000 | 32.515 | 90.26929 | #REF! | #REF! | 17480 | 537.598 | 1080 | 249 | 200 | 3.42
2014-08-19 | 48300 | 9.49 | 7.24 | 12.5 | 1.05 | 2.17 | 2.15 | 1.06 | 0.34 | 36 | 1500 | 1000 | 32.69 | 90.80556 | #REF! | #REF! | 17520 | 535.9437 | 1006 | 305 | 200 | 3.42
2014-08-19 | 48301 | 9.61 | 11.19 | 7 | 1.08 | 2.94 | 2.88 | 0 | 0.35 | 35.05 | 1700 | 500 | 34.8 | 99.28673 | #REF! | #REF! | 17520 | 503.4483 | 1069 | 252 | 200 | 3.42
2014-08-19 | 48302 | 10.03 | 7.85 | 13.76 | 1.19 | 2.35 | 2.29 | 1.18 | 0.39 | 39.04 | 1700 | 500 | 33.32 | 85.34836 | #REF! | #REF! | 19400 | 582.2329 | 808 | 230 | 0 | 3.42
2014-08-19 | 48303 | 9.36 | 7.25 | 12.6 | 1.06 | 2.15 | 2.14 | 1.08 | 0.36 | 36 | 1500 | 500 | 32.97 | 91.58333 | #REF! | #REF! | 17600 | 533.8186 | 990 | 329 | 200 | 3.42
2014-08-20 | 48304 | 10.78 | 11.21 | 7.2 | 1.12 | 2.15 | 2.15 | 1.05 | 0.34 | 36 | 1700 | 500 | 31.92 | 88.66667 | #REF! | #REF! | 17520 | 548.8722 | 943 | 251 | 300 | 3.41
2014-08-20 | 48305 | 10.81 | 11.19 | 7.2 | 1.11 | 2.15 | 2.14 | 1.06 | 0.34 | 36 | 1700 | 500 | 34.785 | 96.625 | #REF! | #REF! | 16960 | 487.5665 | 960 | 280 | 300 | 3.41
2014-08-20 | 48306 | 9.49 | 7.23 | 12.5 | 1.07 | 2.16 | 2.14 | 1.06 | 0.35 | 36 | 1500 | 500 | 32.16 | 89.33333 | #REF! | #REF! | 17480 | 543.5323 | 995 | 405 | 200 | 3.41
2014-08-20 | 48307 | 9.62 | 7.24 | 12.4 | 1.08 | 2.14 | 2.12 | 1.06 | 0.34 | 36 | 1500 | 1000 | 31.45 | 87.36111 | #REF! | #REF! | 17080 | 543.0843 | 975 | 340 | 200 | 3.41
2014-08-20 | 48308 | 9.54 | 7.25 | 12.5 | 1.02 | 2.15 | 2.15 | 1.05 | 0.34 | 36 | 1500 | 1000 | 33.535 | 93.15278 | #REF! | #REF! | 17600 | 524.8248 | 1003 | 335 | 200 | 3.41
2014-08-20 | 48309 | 9.52 | 7.26 | 12.5 | 1.06 | 2.16 | 2.16 | 1.04 | 0.35 | 36.05 | 1500 | 1000 | 32.69 | 90.67961 | #REF! | #REF! | 17160 | 524.9312 | 935 | 330 | 200 | 3.41
2014-08-20 | 48310 | 9.48 | 7.27 | 12.5 | 1.06 | 2.15 | 2.19 | 1.04 | 0.33 | 36.02 | 1500 | 1000 | 32.705 | 90.79678 | #REF! | #REF! | 17520 | 535.6979 | 906 | 330 | 200 | 3.41
2014-08-20 | 48311 | 9.49 | 7.25 | 12.5 | 1.05 | 2.14 | 2.18 | 1.05 | 0.34 | 36 | 1500 | 1000 | 33.21 | 92.25 | #REF! | #REF! | 17400 | 523.9386 | 1018 | 340 | 200 | 3.41
2014-08-20 | 48312 | 9.5 | 7.27 | 12.5 | 1.06 | 2.15 | 2.15 | 1.05 | 0.32 | 36 | 1500 | 1000 | 33.185 | 92.18056 | #REF! | #REF! | 17320 | 521.9226 | 1038 | 365 | 200 | 3.41
2014-08-20 | 48313 | 10.75 | 11.18 | 7.3 | 1.08 | 2.15 | 2.15 | 1.06 | 0.34 | 36.01 | 1700 | 500 | 33.62 | 93.36295 | #REF! | #REF! | 17720 | 527.0672 | 1067 | 228 | 300 | 3.41
2014-08-20 | 48314 | 8.95 | 7.25 | 12 | 1.05 | 2.16 | 2.16 | 1.08 | 0.35 | 35 | 1500 | 500 | 33.43 | 95.51429 | #REF! | #REF! | 17200 | 514.5079 | 1067 | 295 | 200 | 3.41
2014-08-20 | 48315 | 11.71 | 12.12 | 7.9 | 1.09 | 2.33 | 2.31 | 1.15 | 0.39 | 39 | 1700 | 500 | 34.19 | 87.66667 | #REF! | #REF! | 19440 | 568.5873 | 848 | 214 | 0 | 3.41
2014-08-20 | 48316 | 10.72 | 11.22 | 7.2 | 1.14 | 2.18 | 2.15 | 1.05 | 0.34 | 36 | 1700 | 500 | 32.97 | 91.58333 | #REF! | #REF! | 17840 | 541.098 | 850 | 229 | 300 | 3.41
2014-08-21 | 48317 | 10.89 | 11.2 | 7.1 | 1.12 | 2.16 | 2.13 | 1.06 | 0.34 | 36 | 1700 | 500 | 31.91 | 88.63889 | #REF! | #REF! | 17480 | 547.7907 | 970 | 165 | 300 | 3.53
2014-08-21 | 48318 | 10.85 | 11.19 | 7.2 | 1.11 | 2.15 | 2.15 | 1.05 | 0.35 | 36.05 | 1700 | 500 | 34.685 | 96.21359 | #REF! | #REF! | 17080 | 492.4319 | 970 | 260 | 300 | 3.53
2014-08-21 | 48319 | 9.39 | 7.23 | 12.6 | 1.08 | 2.16 | 2.14 | 1.06 | 0.34 | 36 | 1500 | 1500 | 31.57 | 87.69444 | #REF! | #REF! | 17720 | 561.2924 | 1137 | 490 | 200 | 3.53
2014-08-21 | 48320 | 9.32 | 7.26 | 12.7 | 1.07 | 2.15 | 2.15 | 1.05 | 0.35 | 36.05 | 1600 | 1000 | 33.555 | 93.07906 | #REF! | #REF! | 17360 | 517.3596 | 963 | 390 | 200 | 3.53
2014-08-21 | 48321 | 9.52 | 7.27 | 11.5 | 1.04 | 2.16 | 2.13 | 1.05 | 0.33 | 35 | 1500 | 1500 | 32.81 | 93.74286 | #REF! | #REF! | 17600 | 536.4218 | 1037 | 355 | 200 | 3.53
2014-08-21 | 48322 | 9.5 | 7.25 | 11.5 | 1.05 | 2.17 | 2.18 | 1.03 | 0.32 | 35 | 1500 | 1000 | 32.035 | 91.52857 | #REF! | #REF! | 17240 | 538.1614 | 893 | 210 | 200 | 3.53
2014-08-21 | 48323 | 9.46 | 7.28 | 11.5 | 1.05 | 2.16 | 2.18 | 1.04 | 0.33 | 35 | 1500 | 1000 | 32.21 | 92.02857 | #REF! | #REF! | 17240 | 535.2375 | 940 | 325 | 200 | 3.53
2014-08-21 | 48324 | 9.7 | 7.26 | 11.5 | 0.73 | 3.27 | 2.26 | 0 | 0.33 | 35.05 | 1700 | 500 | 31.5 | 89.87161 | #REF! | #REF! | 16280 | 516.8254 | 938 | 144 | 200 | 3.53
2014-08-21 | 48325 | 9.4 | 7.29 | 11.5 | 1.04 | 3.28 | 2.16 | 0 | 0.34 | 35.01 | 1700 | 500 | 31.695 | 90.53128 | #REF! | #REF! | 16900 | 533.2071 | 922 | 147 | 200 | 3.53
2014-08-21 | 48326 | 9.37 | 7.28 | 11.6 | 1.02 | 3.22 | 2.16 | 0 | 0.35 | 35 | 1700 | 500 | 32.2 | 92 | #REF! | #REF! | 16160 | 501.8634 | 1035 | 190 | 200 | 3.53
2014-08-21 | 48327 | 8.9 | 7.28 | 12 | 1.03 | 3.26 | 2.19 | 0 | 0.34 | 35 | 1700 | 500 | 34.885 | 99.67143 | #REF! | #REF! | 16280 | 466.6762 | 1043 | 202 | 200 | 3.53
2014-08-21 | 48328 | 11.62 | 12.14 | 7.9 | 1.19 | 2.36 | 2.31 | 1.15 | 0.38 | 39.05 | 1700 | 500 | 33.32 | 85.3265 | #REF! | #REF! | 19840 | 595.4382 | 980 | 240 | 0 | 3.53
2014-08-21 | 48329 | 10.78 | 11.23 | 7.1 | 1.13 | 2.15 | 2.17 | 1.08 | 0.36 | 36 | 1700 | 500 | 33.21 | 92.25 | #REF! | #REF! | 17440 | 525.143 | 1082 | 240 | 300 | 3.53
2014-08-22 | 48330 | 10.67 | 11.2 | 7.3 | 1.12 | 2.16 | 2.15 | 1.06 | 0.34 | 36 | 1700 | 500 | 31.47 | 87.41667 | #REF! | #REF! | 17880 | 568.1602 | 990 | 200 | 300 | 1.18
2014-08-22 | 48331 | 10.85 | 11.2 | 7.2 | 1.1 | 2.15 | 2.15 | 1.06 | 0.34 | 36.05 | 1700 | 1000 | 33.235 | 92.1914 | #REF! | #REF! | 17440 | 524.748 | 994 | 300 | 300 | 1.18
2014-08-22 | 48332 | 11.06 | 11.2 | 7 | 1.11 | 2.15 | 2.13 | 1.05 | 0.35 | 36.05 | 1700 | 500 | 32.07 | 88.95978 | #REF! | #REF! | 17600 | 548.7995 | 1005 | 220 | 300 | 1.18
2014-08-22 | 48333 | 9.38 | 7.26 | 12.6 | 1.07 | 2.16 | 2.14 | 1.05 | 0.34 | 36 | 1500 | 1000 | 30.08 | 83.55556 | #REF! | #REF! | 17560 | 583.7766 | 1077 | 320 | 200 | 1.18
2014-08-22 | 48334 | 9.53 | 7.26 | 12.5 | 1.05 | 2.15 | 2.16 | 1.03 | 0.33 | 36.01 | 1500 | 1000 | 33.945 | 94.26548 | #REF! | #REF! | 17840 | 525.556 | 1083 | 330 | 200 | 1.18
2014-08-22 | 48335 | 10.8 | 7.99 | 12.6 | 0 | 1.09 | 2.17 | 1.02 | 0.33 | 36 | 1500 | 500 | 32.48 | 90.22222 | #REF! | #REF! | 17680 | 544.335 | 1001 | 330 | 0 | 1.18
2014-08-22 | 48336 | 9.41 | 7.26 | 12.6 | 1.05 | 2.15 | 2.17 | 1.03 | 0.33 | 36 | 1500 | 500 | 33.04 | 91.77778 | #REF! | #REF! | 17560 | 531.477 | 912 | 325 | 200 | 1.18
2014-08-22 | 48337 | 9.47 | 7.26 | 12.5 | 1.06 | 2.16 | 2.15 | 1.06 | 0.34 | 36 | 1500 | 1000 | 31.46 | 87.38889 | #REF! | #REF! | 17640 | 560.712 | 948 | 257 | 200 | 1.18
2014-08-22 | 48338 | 9.81 | 7.27 | 12.5 | 0.71 | 2.17 | 2.15 | 1.04 | 0.35 | 36 | 1700 | 1000 | 35.045 | 97.34722 | #REF! | #REF! | 17520 | 499.9287 | 1059 | 336 | 300 | 1.18
2014-08-22 | 48339 | 9.47 | 7.25 | 12.5 | 1.05 | 2.16 | 2.18 | 1.04 | 0.35 | 36 | 1500 | 500 | 32.46 | 90.16667 | #REF! | #REF! | 17360 | 534.8121 | 1100 | 347 | 200 | 1.18
2014-08-22 | 48340 | 10 | 11.21 | 7 | 1.1 | 3.22 | 2.17 | 0 | 0.35 | 35.05 | 1700 | 1000 | 35.07 | 100.0571 | #REF! | #REF! | 17520 | 499.5723 | 975 | 238 | 200 | 1.18
2014-08-22 | 48341 | 11.73 | 12.05 | 7.8 | 1.21 | 2.35 | 2.32 | 1.15 | 0.39 | 39 | 1700 | 500 | 33.13 | 84.94872 | #REF! | #REF! | 19760 | 596.4383 | 980 | 235 | 0 | 1.18
2014-08-22 | 48342 | 10.97 | 11.23 | 7 | 1.12 | 2.16 | 2.18 | 1.08 | 0.34 | 36.08 | 1700 | 1000 | 32.78 | 90.85366 | #REF! | #REF! | 17400 | 530.8115 | 930 | 295 | 300 | 1.18
2014-08-23 | 48343 | 11.05 | 11.2 | 7 | 1.12 | 2.15 | 2.14 | 1.05 | 0.34 | 36.05 | 1700 | 1000 | 31.5 | 87.37864 | #REF! | #REF! | 17200 | 546.0317 | 990 | 265 | 300 | 3.57
2014-08-23 | 48344 | 10.97 | 11.2 | 7.1 | 1.11 | 2.16 | 2.15 | 1.04 | 0.35 | 36.08 | 1700 | 1000 | 33.735 | 93.50055 | #REF! | #REF! | 17360 | 514.5991 | 890 | 225 | 300 | 3.57
2014-08-23 | 48345 | 9.65 | 7.24 | 12.4 | 1.08 | 2.15 | 2.14 | 1.04 | 0.35 | 36.05 | 1500 | 500 | 33.05 | 91.67822 | #REF! | #REF! | 17560 | 531.3162 | 1032 | 396 | 200 | 3.57
2014-08-23 | 48346 | 9.55 | 7.24 | 12.5 | 1.07 | 2.14 | 2.15 | 1.06 | 0.34 | 36.05 | 1600 | 1000 | 32.18 | 89.26491 | #REF! | #REF! | 17560 | 545.6805 | 1119 | 290 | 200 | 3.57
2014-08-23 | 48347 | 9.47 | 7.25 | 12.5 | 1.08 | 2.15 | 2.15 | 1.06 | 0.34 | 36 | 1600 | 1000 | 30.805 | 85.56944 | #REF! | #REF! | 17340 | 562.8956 | 1009 | 321 | 200 | 3.57
2014-08-23 | 48348 | 10.81 | 7.99 | 12.6 | 0 | 1.07 | 2.15 | 1.04 | 0.35 | 36.01 | 1500 | 500 | 30.09 | 83.56012 | #REF! | #REF! | 18640 | 619.4749 | 1101 | 177 | 0 | 3.57
2014-08-23 | 48349 | 10.79 | 11.22 | 7.3 | 1.05 | 2.16 | 2.16 | 1.03 | 0.34 | 36.05 | 1700 | 1000 | 31.51 | 87.40638 | #REF! | #REF! | 17920 | 568.7083 | 1024 | 262 | 300 | 3.57
2014-08-23 | 48350 | 10.88 | 11.18 | 7.2 | 1.06 | 2.15 | 2.16 | 1.04 | 0.33 | 36 | 1700 | 1000 | 34.985 | 97.18056 | #REF! | #REF! | 17720 | 506.5028 | 990 | 244 | 300 | 3.57
2014-08-23 | 48351 | 10.68 | 11.15 | 7.4 | 1.11 | 2.14 | 2.14 | 1.04 | 0.35 | 36.01 | 1710 | 1000 | 31.5 | 87.4757 | #REF! | #REF! | 18080 | 573.9683 | 929 | 245 | 300 | 3.57
2014-08-23 | 48352 | 10.65 | 11.23 | 7.3 | 1.1 | 2.15 | 2.16 | 1.05 | 0.36 | 36 | 1700 | 1000 | 34.975 | 97.15278 | #REF! | #REF! | 18080 | 516.9407 | 925 | 245 | 300 | 3.57
2014-08-23 | 48353 | 10.21 | 11.92 | 7 | 1.18 | 2.14 | 2.14 | 1.06 | 0.35 | 36 | 1700 | 1000 | 32.27 | 89.63889 | #REF! | #REF! | 17600 | 545.3982 | 970 | 304 | 300 | 3.57
2014-08-23 | 48354 | 9.13 | 9.13 | 13.53 | 1.21 | 2.35 | 2.15 | 1.18 | 0.39 | 39.07 | 1700 | 500 | 33.7 | 86.25544 | #REF! | #REF! | 19260 | 571.5134 | 940 | 300 | 0 | 3.57
2014-08-23 | 48355 | 9.32 | 7.23 | 12.6 | 1.06 | 2.18 | 2.18 | 1.08 | 0.35 | 36 | 1700 | 500 | 32.49 | 90.25 | #REF! | #REF! | 17620 | 542.3207 | 1002 | 420 | 200 | 3.57
2014-08-24 | 48356 | 10.86 | 11.2 | 7.2 | 1.12 | 2.15 | 2.15 | 1.05 | 0.35 | 36.08 | 1700 | 500 | 31.44 | 87.13969 | #REF! | #REF! | 17440 | 554.7074 | 820 | 270 | 300 | 4.12
2014-08-24 | 48357 | 10.83 | 11.17 | 7.2 | 1.12 | 2.16 | 2.15 | 1.05 | 0.32 | 36 | 1700 | 1000 | 33.315 | 92.54167 | #REF! | #REF! | 17920 | 537.8958 | 1024 | 260 | 300 | 4.12
2014-08-24 | 48358 | 10.88 | 11.2 | 7.2 | 1.09 | 2.15 | 2.14 | 1.05 | 0.34 | 36.05 | 1700 | 500 | 32.5 | 90.15257 | #REF! | #REF! | 17520 | 539.0769 | 974 | 223 | 300 | 4.12
2014-08-24 | 48359 | 9.42 | 7.24 | 12.6 | 1.08 | 2.14 | 2.15 | 1.05 | 0.32 | 36 | 1600 | 1000 | 32.06 | 89.05556 | #REF! | #REF! | 17200 | 536.4941 | 1035 | 282 | 200 | 4.12
2014-08-24 | 48360 | 9.53 | 7.26 | 12.5 | 1.07 | 2.15 | 2.16 | 1.04 | 0.34 | 36.05 | 1500 | 1000 | 32.505 | 90.16644 | #REF! | #REF! | 17800 | 547.6081 | 1088 | 338 | 200 | 4.12
2014-08-24 | 48361 | 10.67 | 11.24 | 7.3 | 1.1 | 2.16 | 2.16 | 1.08 | 0.35 | 36.06 | 1700 | 1000 | 31.4 | 87.07709 | #REF! | #REF! | 17600 | 560.5096 | 990 | 281 | 300 | 4.12
2014-08-24 | 48362 | 10.61 | 11.21 | 7.3 | 1.12 | 2.18 | 2.16 | 1.08 | 0.36 | 36.02 | 1700 | 500 | 31.5 | 87.45142 | #REF! | #REF! | 16760 | 532.0635 | 982 | 246 | 300 | 4.12
2014-08-24 | 48363 | 10.72 | 11.22 | 7.3 | 1.09 | 2.13 | 2.18 | 1.08 | 0.36 | 36.08 | 1700 | 500 | 33.605 | 93.14024 | #REF! | #REF! | 17720 | 527.3025 | 976 | 292 | 300 | 4.12
2014-08-24 | 48364 | 10.7 | 11.2 | 7.2 | 1.11 | 3.26 | 2.17 | 0 | 0.36 | 36 | 1700 | 500 | 32.79 | 91.08333 | #REF! | #REF! | 17720 | 540.4087 | 980 | 264 | 200 | 4.12
2014-08-24 | 48365 | 7.87 | 9.03 | 10.3 | 0.72 | 3.28 | 1.44 | 0 | 0.38 | 33.02 | 1700 | 500 | 31.09 | 94.15506 | #REF! | #REF! | 17240 | 554.5191 | 1116 | 364 | 200 | 4.12
2014-08-24 | 48366 | 10.35 | 11.2 | 5.5 | 1.11 | 3.3 | 2.19 | 0 | 0.35 | 34 | 1700 | 500 | 33.44 | 98.35294 | #REF! | #REF! | 16920 | 505.9809 | 1295 | 335 | 200 | 4.12
2014-08-24 | 48367 | 11.34 | 5.74 | 13.3 | 1.15 | 1.91 | 3.04 | 1.16 | 0.36 | 38 | 1000 | 1000 | 30.75 | 80.92105 | #REF! | #REF! | 18900 | 614.6341 | 1004 | 340 | 0 | 4.12
2014-08-24 | 48368 | 10.79 | 5.43 | 11.6 | 1.07 | 1.81 | 2.88 | 1.08 | 0.34 | 35 | 750 | 1000 | 33.29 | 95.11429 | #REF! | #REF! | 16480 | 495.0436 | 966 | 360 | 200 | 4.12
2014-08-24 | 48369 | 10.8 | 5.3 | 11.9 | 1.06 | 1.78 | 2.8 | 1.05 | 0.31 | 35 | 800 | 1000 | 31.42 | 89.77143 | #REF! | #REF! | 16940 | 539.147 | 880 | 340 | 200 | 4.12
2014-08-24 | 48370 | 10.72 | 5.33 | 11.9 | 1.05 | 1.81 | 2.83 | 1.04 | 0.32 | 35 | 750 | 1000 | 32.135 | 91.81429 | #REF! | #REF! | 16720 | 520.305 | 820 | 326 | 200 | 4.12
2014-08-25 | 48371 | 10.9 | 5.32 | 11.7 | 1.07 | 1.8 | 2.82 | 1.04 | 0.35 | 35 | 800 | 1000 | 31.5 | 90 | #REF! | #REF! | 16560 | 525.7143 | 880 | 320 | 200 | 0
2014-08-25 | 48372 | 10.82 | 5.37 | 11.8 | 1.06 | 1.78 | 2.83 | 1.05 | 0.34 | 35.05 | 700 | 1000 | 32.085 | 91.54066 | #REF! | #REF! | 17400 | 542.3095 | 917 | 433 | 200 | 0
2014-08-25 | 48373 | 10.83 | 5.36 | 11.8 | 1.05 | 1.8 | 2.82 | 1.05 | 0.34 | 35.05 | 700 | 1000 | 31.47 | 89.78602 | #REF! | #REF! | 16360 | 519.8602 | 954 | 368 | 200 | 0
2014-08-25 | 48374 | 10.76 | 5.43 | 11.6 | 1.08 | 1.82 | 2.87 | 1.09 | 0.35 | 35 | 700 | 1000 | 32.585 | 93.1 | #REF! | #REF! | 16630 | 510.3575 | 1049 | 409 | 200 | 0
2014-08-25 | 48375 | 10.83 | 5.53 | 11.5 | 1.06 | 1.83 | 2.83 | 1.06 | 0.36 | 35 | 700 | 500 | 31.45 | 89.85714 | #REF! | #REF! | 16440 | 522.7345 | 993 | 379 | 200 | 0
2014-08-25 | 48376 | 10.68 | 5.55 | 11.6 | 1.07 | 1.83 | 2.86 | 1.06 | 0.35 | 35 | 700 | 500 | 34.355 | 98.15714 | #REF! | #REF! | 16560 | 482.0259 | 984 | 375 | 200 | 0
2014-08-25 | 48377 | 10.56 | 5.44 | 11.5 | 1.05 | 2.17 | 2.87 | 1.07 | 0.34 | 35 | 1700 | 500 | 31.49 | 89.97143 | #REF! | #REF! | 16400 | 520.8003 | 986 | 351 | 200 | 0
2014-08-25 | 48378 | 10.27 | 5.45 | 11.8 | 1.08 | 2.18 | 2.84 | 1.08 | 0.35 | 35.05 | 700 | 500 | 32.735 | 93.39515 | #REF! | #REF! | 16920 | 516.878 | 987 | 380 | 200 | 0
2014-08-25 | 48379 | 10.61 | 5.45 | 11.9 | 0.99 | 1.83 | 2.84 | 1.08 | 0.35 | 35.05 | 700 | 500 | 31.4 | 89.58631 | #REF! | #REF! | 16760 | 533.758 | 996 | 380 | 200 | 0
2014-08-25 | 48380 | 10.57 | 5.45 | 11.8 | 1.06 | 1.83 | 2.87 | 1.07 | 0.35 | 35 | 700 | 500 | 32.415 | 92.61429 | #REF! | #REF! | 16840 | 519.5126 | 928 | 365 | 200 | 0
2014-08-25 | 48381 | 10.64 | 5.44 | 11.9 | 1.06 | 2.79 | 2.87 | 0 | 0.35 | 35.05 | 700 | 500 | 34.03 | 97.08987 | #REF! | #REF! | 17240 | 506.6118 | 980 | 415 | 200 | 0
2014-08-25 | 48382 | 11.77 | 12.11 | 7.8 | 1.18 | 2.35 | 2.3 | 1.15 | 0.34 | 39 | 1700 | 500 | 32.1 | 82.30769 | #REF! | #REF! | 19240 | 599.3769 | 1043 | 230 | 0 | 0
2014-08-25 | 48383 | 10.67 | 11.18 | 7.4 | 1.1 | 2.15 | 2.13 | 1.05 | 0.32 | 36 | 1100 | 1000 | 32.16 | 89.33333 | #REF! | #REF! | 17720 | 550.995 | 955 | 230 | 300 | 0
2014-08-26 | 48384 | 9.42 | 7.25 | 12.6 | 1.05 | 2.16 | 2.18 | 1.03 | 0.34 | 36.03 | 1000 | 1000 | 31.46 | 87.31613 | #REF! | #REF! | 17120 | 544.1831 | 812 | 455 | 200 | 3.84
2014-08-26 | 48385 | 9.42 | 7.26 | 12.6 | 1.05 | 2.17 | 2.14 | 1.04 | 0.33 | 36.01 | 1000 | 1000 | 33.565 | 93.21022 | #REF! | #REF! | 18200 | 542.2315 | 935 | 455 | 200 | 3.84
2014-08-26 | 48386 | 10.65 | 11.2 | 7.4 | 1.06 | 2.16 | 2.16 | 1.04 | 0.33 | 36 | 1000 | 1500 | 33.26 | 92.38889 | #REF! | #REF! | 17760 | 533.9747 | 1033 | 229 | 300 | 3.84
2014-08-26 | 48387 | 9.51 | 7.28 | 11.5 | 1.04 | 2.15 | 2.16 | 1.05 | 0.32 | 35.01 | 1000 | 1000 | 31.47 | 89.8886 | #REF! | #REF! | 17080 | 542.7391 | 991 | 473 | 200 | 3.84
2014-08-26 | 48388 | 9.34 | 7.27 | 11.6 | 1.05 | 2.15 | 2.18 | 1.06 | 0.35 | 35 | 1000 | 500 | 31.955 | 91.3 | #REF! | #REF! | 16680 | 521.984 | 961 | 412 | 200 | 3.84
2014-08-26 | 48389 | 6.85 | 9.57 | 12.1 | 0.72 | 2.16 | 2.18 | 1.08 | 0.34 | 35 | 1000 | 1500 | 33.12 | 94.62857 | #REF! | #REF! | 17980 | 542.8744 | 1041 | 379 | 300 | 3.84
2014-08-26 | 48390 | 9.38 | 7.31 | 12.6 | 1.05 | 2.16 | 2.13 | 1.04 | 0.33 | 36 | 1000 | 500 | 31.98 | 88.83333 | #REF! | #REF! | 17480 | 546.5916 | 1073 | 365 | 200 | 3.84
2014-08-26 | 48391 | 9.37 | 7.32 | 12.6 | 1.03 | 2.18 | 2.16 | 1.05 | 0.34 | 36.05 | 1000 | 500 | 33.465 | 92.8294 | #REF! | #REF! | 17440 | 521.1415 | 822 | 370 | 200 | 3.84
2014-08-26 | 48392 | 9.3 | 7.33 | 11.6 | 1.03 | 2.15 | 2.19 | 1.05 | 0.35 | 35 | 1000 | 1000 | 32.47 | 92.77143 | #REF! | #REF! | 17920 | 551.8941 | 967 | 434 | 200 | 3.84
2014-08-26 | 48393 | 11.93 | 12.11 | 7.7 | 1.17 | 2.35 | 2.34 | 1.1 | 0.35 | 39.05 | 1700 | 500 | 32.01 | 81.97183 | #REF! | #REF! | 19800 | 618.5567 | 970 | 240 | 0 | 3.84
2014-08-26 | 48394 | 9.39 | 7.25 | 12.6 | 1.08 | 2.15 | 2.14 | 1.05 | 0.34 | 36 | 1000 | 500 | 33.07 | 91.86111 | #REF! | #REF! | 17640 | 533.414 | 920 | 340 | 200 | 3.84
2014-08-26 | 48395 | 9.51 | 7.25 | 12.5 | 1.05 | 2.15 | 2.17 | 1.04 | 0.33 | 36 | 1200 | 1500 | 33.68 | 93.55556 | #REF! | #REF! | 18320 | 543.943 | 944 | 405 | 200 | 3.84
2014-08-27 | 48396 | 9.39 | 7.25 | 12.6 | 1.06 | 2.16 | 2.16 | 1.04 | 0.34 | 36 | 1200 | 500 | 31.46 | 87.38889 | #REF! | #REF! | 17960 | 570.8837 | 933 | 440 | 200 | 2.77
2014-08-27 | 48397 | 9.41 | 7.26 | 12.6 | 1.05 | 2.17 | 2.17 | 1.03 | 0.32 | 36.01 | 1200 | 1500 | 34.835 | 96.73702 | #REF! | #REF! | 18640 | 535.094 | 928 | 401 | 200 | 2.77
2014-08-27 | 48398 | 9.43 | 7.25 | 12.6 | 1.04 | 2.15 | 2.16 | 1.03 | 0.34 | 36 | 1200 | 1000 | 31.9 | 88.61111 | #REF! | #REF! | 17900 | 561.1285 | 1053 | 405 | 200 | 2.77
2014-08-27 | 48399 | 10.62 | 11.29 | 7.3 | 1.17 | 2.18 | 2.15 | 1.02 | 0.32 | 36.05 | 1500 | 1000 | 32.07 | 88.95978 | #REF! | #REF! | 17340 | 540.6922 | 947 | 150 | 200 | 2.77
2014-08-27 | 48400 | 9.4 | 7.24 | 12.6 | 1.06 | 2.16 | 2.14 | 1.05 | 0.35 | 36 | 1400 | 1000 | 33.53 | 93.13889 | #REF! | #REF! | 17160 | 511.7805 | 1178 | 376 | 200 | 2.77
2014-08-27 | 48401 | 10.61 | 11.26 | 7.3 | 1.1 | 2.16 | 2.2 | 1.08 | 0.38 | 36.09 | 1400 | 500 | 33.14 | 91.82599 | #REF! | #REF! | 17560 | 529.8733 | 1066 | 303 | 300 | 2.77
2014-08-27 | 48402 | 10.71 | 11.24 | 7.3 | 1.08 | 2.15 | 2.16 | 1.06 | 0.35 | 36.05 | 1700 | 1000 | 32.92 | 91.31761 | #REF! | #REF! | 17440 | 529.7691 | 930 | 129 | 300 | 2.77
2014-08-27 | 48403 | 10.69 | 11.23 | 7.3 | 1.08 | 2.18 | 2.15 | 1.02 | 0.35 | 36 | 1700 | 500 | 32.71 | 90.86111 | #REF! | #REF! | 17200 | 525.8331 | 940 | 220 | 300 | 2.77
2014-08-27 | 48404 | 10.8 | 11.19 | 6.2 | 1.12 | 2.15 | 2.15 | 1.05 | 0.34 | 35 | 1700 | 500 | 31.97 | 91.34286 | #REF! | #REF! | 17240 | 539.2556 | 897 | 160 | 300 | 2.77
2014-08-27 | 48405 | 11.82 | 12.13 | 7.8 | 1.18 | 2.35 | 2.33 | 1.1 | 0.34 | 39.05 | 1700 | 500 | 34.34 | 87.93854 | #REF! | #REF! | 18880 | 549.7962 | 970 | 220 | 0 | 2.77
2014-08-27 | 48406 | 10.81 | 11.17 | 7.3 | 1.09 | 2.16 | 2.15 | 1.05 | 0.34 | 36.07 | 1700 | 1500 | 32.74 | 90.76795 | #REF! | #REF! | 18240 | 557.1167 | 810 | 270 | 300 | 2.77
2014-08-28 | 48407 | 9.42 | 7.26 | 12.6 | 1.05 | 2.16 | 2.16 | 1.03 | 0.33 | 36.01 | 1500 | 500 | 31.41 | 87.22577 | #REF! | #REF! | 17840 | 567.972 | 890 | 230 | 200 | 2.54
2014-08-28 | 48408 | 9.44 | 7.25 | 12.6 | 1.04 | 2.18 | 2.14 | 1.03 | 0.32 | 36 | 1500 | 1000 | 33.085 | 91.90278 | #REF! | #REF! | 18320 | 553.7253 | 830 | 260 | 200 | 2.54
2014-08-28 | 48409 | 9.48 | 7.28 | 12.5 | 1.05 | 2.16 | 2.16 | 1.03 | 0.34 | 36 | 1500 | 1500 | 32.81 | 91.13889 | #REF! | #REF! | 19080 | 581.53 | 800 | 157 | 200 | 2.54
2014-08-28 | 48410 | 9.4 | 7.27 | 12.6 | 1.06 | 2.14 | 2.17 | 1.04 | 0.32 | 36 | 1500 | 1000 | 31.66 | 87.94444 | #REF! | #REF! | 17920 | 566.0139 | 1021 | 280 | 200 | 2.54
2014-08-28 | 48411 | 9.39 | 7.25 | 12.6 | 1.07 | 2.16 | 2.16 | 1.03 | 0.34 | 36 | 1500 | 500 | 32.9 | 91.38889 | #REF! | #REF! | 18400 | 559.2705 | 1117 | 436 | 200 | 2.54
2014-08-28 | 48412 | 9.42 | 7.27 | 12.6 | 1.05 | 2.15 | 2.18 | 1.03 | 0.33 | 36.03 | 1500 | 1000 | 30.22 | 83.87455 | #REF! | #REF! | 17960 | 594.3084 | 1044 | 348 | 200 | 2.54
2014-08-28 | 48413 | 9.37 | 7.28 | 12.7 | 1.02 | 2.12 | 2.18 | 1.01 | 0.37 | 36.05 | 1500 | 500 | 32.39 | 89.84743 | #REF! | #REF! | 17960 | 554.4921 | 1054 | 368 | 200 | 2.54
2014-08-28 | 48414 | 10.58 | 11.28 | 7.3 | 1.12 | 2.16 | 2.17 | 1.08 | 0.35 | 36.04 | 1700 | 500 | 33.09 | 91.81465 | #REF! | #REF! | 17280 | 522.2121 | 940 | 240 | 300 | 2.54
2014-08-28 | 48415 | 9.26 | 7.25 | 12.6 | 1.06 | 3.25 | 2.24 | 0 | 0.34 | 36 | 1500 | 500 | 31.44 | 87.33333 | #REF! | #REF! | 17880 | 568.7023 | 1090 | 420 | 200 | 2.54
2014-08-28 | 48416 | 9 | 7.23 | 12 | 1.06 | 3.3 | 2.12 | 0 | 0.34 | 35.05 | 1500 | 500 | 38.865 | 110.8845 | #REF! | #REF! | 16920 | 435.3531 | 1079 | 440 | 200 | 2.54
2014-08-28 | 48417 | 10.03 | 7.82 | 13.26 | 1.67 | 2.35 | 2.43 | 1.14 | 0.35 | 39.05 | 1750 | 1000 | 32.9 | 84.25096 | #REF! | #REF! | 19400 | 589.6657 | 885 | 125 | 0 | 2.54
2014-08-28 | 48418 | 10.65 | 11.17 | 7.4 | 1.1 | 2.14 | 2.15 | 1.05 | 0.34 | 36 | 1750 | 500 | 33.52 | 93.11111 | #REF! | #REF! | 18240 | 544.1527 | 920 | 170 | 300 | 2.54
2014-08-29 | 48419 | 9.43 | 7.25 | 12.6 | 1.05 | 2.14 | 2.15 | 1.06 | 0.32 | 36 | 1500 | 500 | 31.38 | 87.16667 | #REF! | #REF! | 17980 | 572.9764 | 892 | 255 | 200 | 3.13
2014-08-29 | 48420 | 9.45 | 7.23 | 12.6 | 1.04 | 2.15 | 2.17 | 1.03 | 0.33 | 36 | 1500 | 500 | 32.385 | 89.95833 | #REF! | #REF! | 17980 | 555.1953 | 957 | 355 | 200 | 3.13
2014-08-29 | 48421 | 10.47 | 10.67 | 7 | 1.15 | 3.26 | 2.17 | 0 | 0.33 | 35.05 | 1700 | 500 | 32.41 | 92.4679 | #REF! | #REF! | 17980 | 554.767 | 942 | 160 | 200 | 3.13
2014-08-29 | 48422 | 10.55 | 13.07 | 7.5 | 1.7 | 2.35 | 2.31 | 1.15 | 0.37 | 39 | 1700 | 1000 | 32.35 | 82.94872 | #REF! | #REF! | 19960 | 617.0015 | 990 | 225 | 0 | 3.13
2014-08-29 | 48423 | 9.4 | 7.28 | 12.6 | 1.04 | 2.16 | 2.18 | 1.02 | 0.35 | 36.03 | 1500 | 500 | 32.51 | 90.23036 | #REF! | #REF! | 18400 | 565.9797 | 900 | 310 | 200 | 3.13
2014-08-30 | 48424 | 9.44 | 7.27 | 12.6 | 1.06 | 2.15 | 2.16 | 1.03 | 0.34 | 36.05 | 1500 | 1500 | 32.23 | 89.40361 | #REF! | #REF! | 18320 | 568.4145 | 849 | 280 | 200 | 3.36
2014-08-30 | 48425 | 9.39 | 7.27 | 12.6 | 1.05 | 2.15 | 2.17 | 1.02 | 0.35 | 36 | 1500 | 1000 | 32.045 | 89.01389 | #REF! | #REF! | 17920 | 559.2136 | 1000 | 280 | 200 | 3.36
2014-08-30 | 48426 | 9.43 | 7.23 | 12.6 | 1.08 | 2.16 | 2.14 | 1.04 | 0.33 | 36.01 | 1500 | 500 | 31.87 | 88.50319 | #REF! | #REF! | 17960 | 563.5394 | 955 | 320 | 200 | 3.36
2014-08-30 | 48427 | 10.31 | 11.6 | 7.3 | 1.12 | 2.17 | 2.15 | 1.03 | 0.32 | 36 | 1700 | 1000 | 32.01 | 88.91667 | #REF! | #REF! | 17920 | 559.8251 | 1040 | 260 | 300 | 3.36
2014-08-30 | 48428 | 10.59 | 11.23 | 7.4 | 1.12 | 2.16 | 2.14 | 1.04 | 0.32 | 36 | 1700 | 1000 | 31.31 | 86.97222 | #REF! | #REF! | 18080 | 577.4513 | 1044 | 265 | 300 | 3.36
2014-08-30 | 48429 | 10.71 | 11.19 | 7.3 | 1.09 | 2.18 | 2.17 | 1.01 | 0.35 | 36 | 1700 | 1000 | 32.04 | 89 | #REF! | #REF! | 17640 | 550.5618 | 1080 | 305 | 300 | 3.36
2014-08-30 | 48430 | 10.69 | 11.21 | 7.3 | 1.11 | 2.15 | 2.16 | 1.02 | 0.36 | 36 | 1750 | 500 | 31.82 | 88.38889 | #REF! | #REF! | 17720 | 556.8825 | 1070 | 290 | 300 | 3.36
2014-08-30 | 48431 | 10.73 | 11.22 | 7.3 | 1.08 | 2.12 | 2.16 | 1.04 | 0.35 | 36 | 1700 | 500 | 31.1 | 86.38889 | #REF! | #REF! | 17960 | 577.492 | 943 | 960 | 300 | 3.36
2014-08-30 | 48432 | 10.59 | 11.25 | 7.3 | 1.08 | 2.18 | 2.16 | 1.06 | 0.38 | 36 | 1700 | 500 | 30.57 | 84.91667 | #REF! | #REF! | 16880 | 552.1753 | 900 | 200 | 300 | 3.36
2014-08-30 | 48433 | 9.22 | 7.14 | 11.9 | 1.06 | 3.25 | 2.14 | 0 | 0.34 | 35.05 | 1600 | 500 | 30.47 | 86.93295 | #REF! | #REF! | 16720 | 548.7365 | 898 | 310 | 200 | 3.36
2014-08-30 | 48434 | 10.41 | 10.85 | 6 | 1.07 | 3.25 | 2.12 | 0 | 0.35 | 34.05 | 1800 | 500 | 34.49 | 101.2922 | #REF! | #REF! | 17200 | 498.6953 | 1000 | 230 | 200 | 3.36
2014-08-30 | 48435 | 10.15 | 7.83 | 13.75 | 1.17 | 2.35 | 2.29 | 1.15 | 0.36 | 39.05 | 1700 | 500 | 31.98 | 81.89501 | #REF! | #REF! | 20160 | 630.394 | 714 | 329 | 0 | 3.36
2014-08-30 | 48436 | 10.78 | 11.17 | 7.3 | 1.1 | 2.14 | 2.16 | 1.05 | 0.35 | 36.05 | 1700 | 500 | 31.97 | 88.68239 | #REF! | #REF! | 17680 | 553.0185 | 904 | 300 | 300 | 3.36
2014-08-30 | 48437 | 9.41 | 7.27 | 12.6 | 1.06 | 2.15 | 2.15 | 1.04 | 0.33 | 36.01 | 1500 | 500 | 32.24 | 89.53069 | #REF! | #REF! | 17920 | 555.8313 | 1010 | 459 | 200 | 3.36
2014-08-31 | 48438 | 10.61 | 11.23 | 7.4 | 1.09 | 2.16 | 2.14 | 1.05 | 0.32 | 36 | 1700 | 500 | 31.32 | 87 | #REF! | #REF! | 17800 | 568.3269 | 976 | 237 | 300 | 4.86
2014-08-31 | 48439 | 10.71 | 11.22 | 7.3 | 1.11 | 2.16 | 2.16 | 1.03 | 0.31 | 36 | 1700 | 500 | 32.605 | 90.56944 | #REF! | #REF! | 17980 | 551.4492 | 962 | 370 | 300 | 4.86
2014-08-31 | 48440 | 9.37 | 7.25 | 12.6 | 1.06 | 2.18 | 2.16 | 1.05 | 0.33 | 36 | 1500 | 500 | 32.79 | 91.08333 | #REF! | #REF! | 17700 | 539.7987 | 990 | 240 | 200 | 4.86
2014-08-31 | 48441 | 10.86 | 11.21 | 7.1 | 1.13 | 2.15 | 2.15 | 1.06 | 0.34 | 36 | 1700 | 500 | 32.65 | 90.69444 | #REF! | #REF! | 17560 | 537.8254 | 1080 | 220 | 300 | 4.86
2014-08-31 | 48442 | 9.44 | 7.24 | 12.6 | 1.02 | 2.15 | 2.16 | 1.05 | 0.34 | 36 | 1500 | 500 | 32.41 | 90.02778 | #REF! | #REF! | 17920 | 552.9158 | 1020 | 490 | 200 | 4.86
2014-08-31 | 48443 | 9.47 | 7.26 | 12.6 | 1.03 | 2.15 | 2.13 | 1.04 | 0.35 | 36.03 | 1500 | 500 | 31.38 | 87.09409 | #REF! | #REF! | 17960 | 572.3391 | 1030 | 575 | 200 | 4.86
2014-08-31 | 48444 | 10.82 | 11.22 | 6.1 | 1.1 | 2.18 | 2.18 | 1.08 | 0.35 | 35.03 | 1700 | 500 | 30.2 | 86.21182 | #REF! | #REF! | 17280 | 572.1854 | 1000 | 235 | 300 | 4.86
2014-08-31 | 48445 | 10.63 | 11.24 | 5.8 | 1.1 | 2.17 | 2.16 | 1.08 | 0.34 | 34.52 | 1700 | 500 | 30.25 | 87.63036 | #REF! | #REF! | 17000 | 561.9835 | 916 | 225 | 300 | 4.86
2014-08-31 | 48446 | 9.25 | 7.23 | 11.1 | 1.08 | 3.35 | 2.15 | 0 | 0.34 | 34.5 | 1600 | 500 | 33.47 | 97.01449 | #REF! | #REF! | 16760 | 500.7469 | 970 | 390 | 200 | 4.86
2014-08-31 | 48447 | 9.19 | 7.03 | 10 | 1.06 | 3.3 | 2.12 | 0 | 0.35 | 33.05 | 1600 | 500 | 29.5 | 89.2587 | #REF! | #REF! | 16280 | 551.8644 | 1100 | 0 | 200 | 4.86
2014-08-31 | 48448 | 11.81 | 12.1 | 7.8 | 1.17 | 2.34 | 2.34 | 1.14 | 0.35 | 39.05 | 1700 | 500 | 31.87 | 81.61332 | #REF! | #REF! | 20240 | 635.08 | 967 | 381 | 0 | 4.86
2014-08-31 | 48449 | 10.86 | 11.19 | 7.2 | 1.11 | 2.15 | 2.16 | 1.04 | 0.34 | 36.05 | 1700 | 500 | 31.67 | 87.85021 | #REF! | #REF! | 17960 | 567.0982 | 962 | 419 | 300 | 4.86
2014-08-31 | 48450 | 11.07 | 11.19 | 7 | 1.1 | 2.14 | 2.15 | 1.05 | 0.35 | 36.05 | 1700 | 500 | 31.64 | 87.76699 | #REF! | #REF! | 17560 | 554.9937 | 968 | 267 | 300 | 4.86
2014-09-01 | 48451 | 10.86 | 11.18 | 7.2 | 1.12 | 2.16 | 2.14 | 1.05 | 0.34 | 36.05 | 1700 | 500 | 31.86 | 88.37725 | #REF! | #REF! | 18240 | 572.5047 | 1070 | 400 | 300 | 4.66
2014-09-01 | 48452 | 11.05 | 11.19 | 7 | 1.1 | 2.16 | 2.15 | 1.05 | 0.35 | 36.05 | 1700 | 500 | 31.16 | 86.43551 | #REF! | #REF! | 17720 | 568.6778 | 905 | 214 | 300 | 4.66
2014-09-01 | 48453 | 9.39 | 7.24 | 12.6 | 1.07 | 2.15 | 2.16 | 1.05 | 0.34 | 36 | 1500 | 1000 | 31.57 | 87.69444 | #REF! | #REF! | 17640 | 558.7583 | 1086 | 441 | 200 | 4.66
2014-09-01 | 48454 | 9.48 | 7.23 | 12.5 | 1.08 | 2.15 | 2.16 | 1.05 | 0.35 | 36 | 1700 | 500 | 31.97 | 88.80556 | #REF! | #REF! | 19320 | 604.3165 | 1000 | 315 | 200 | 4.66
2014-09-01 | 48455 | 10.77 | 11.18 | 7.3 | 1.08 | 2.15 | 2.12 | 1.06 | 0.34 | 36 | 1700 | 500 | 32.59 | 90.52778 | #REF! | #REF! | 19960 | 612.4578 | 954 | 210 | 300 | 4.66
2014-09-01 | 48456 | 9.41 | 7.22 | 12.5 | 1.06 | 3.3 | 2.17 | 0 | 0.34 | 36 | 1750 | 1000 | 32.45 | 90.13889 | #REF! | #REF! | 18040 | 555.9322 | 1064 | 340 | 200 | 4.66
2014-09-01 | 48457 | 9.33 | 7.29 | 12.6 | 1.04 | 3.24 | 2.15 | 0 | 0.35 | 36 | 1700 | 1000 | 32.82 | 91.16667 | #REF! | #REF! | 17520 | 533.8208 | 1035 | 325 | 200 | 4.66
2014-09-01 | 48458 | 9.36 | 7.26 | 11.6 | 1.05 | 3.26 | 2.14 | 0 | 0.33 | 35 | 1500 | 1000 | 34.1 | 97.42857 | #REF! | #REF! | 17640 | 517.3021 | 1027 | 365 | 200 | 4.66
2014-09-01 | 48459 | 10.84 | 11.17 | 10.2 | 1.12 | 2.14 | 2.15 | 1.05 | 0.34 | 39.01 | 1700 | 500 | 31.67 | 81.18431 | #REF! | #REF! | 20400 | 644.1427 | 914 | 431 | 300 | 4.66
2014-09-01 | 48460 | 10.56 | 11.23 | 7.4 | 1.11 | 2.15 | 2.16 | 1.05 | 0.34 | 36 | 1750 | 500 | 32.69 | 90.80556 | #REF! | #REF! | 17760 | 543.2854 | 912 | 375 | 300 | 4.66
2014-09-02 | 48461 | 9.31 | 7.26 | 12.6 | 1.08 | 2.15 | 2.17 | 1.08 | 0.35 | 36 | 1500 | 500 | 33.68 | 93.55556 | #REF! | #REF! | 17880 | 530.8789 | 1007 | 421 | 200 | 2.36
2014-09-02 | 48462 | 10.59 | 11.3 | 7.3 | 1.1 | 2.18 | 2.18 | 1.06 | 0.34 | 36.05 | 1700 | 500 | 33.39 | 92.62136 | #REF! | #REF! | 17680 | 529.4999 | 989 | 308 | 300 | 2.36
2014-09-02 | 48463 | 10.56 | 11.31 | 7.3 | 1.13 | 2.14 | 2.18 | 1.05 | 0.38 | 36.05 | 1700 | 500 | 32.82 | 91.04022 | #REF! | #REF! | 17560 | 535.0396 | 961 | 249 | 300 | 2.36
2014-09-02 | 48464 | 10.9 | 11.17 | 7.2 | 1.09 | 2.14 | 2.16 | 1.05 | 0.34 | 36.05 | 1700 | 500 | 31.595 | 87.64216 | #REF! | #REF! | 17800 | 563.3803 | 992 | 210 | 300 | 2.36
2014-09-02 | 48465 | 11 | 11.2 | 7 | 1.12 | 2.15 | 2.14 | 1.04 | 0.35 | 36 | 1700 | 1000 | 32.86 | 91.27778 | #REF! | #REF! | 17440 | 530.7365 | 1024 | 215 | 300 | 2.36
2014-09-02 | 48466 | 10.78 | 11.2 | 7.3 | 1.11 | 2.16 | 2.15 | 1.02 | 0.33 | 36.05 | 1700 | 1500 | 32.425 | 89.94452 | #REF! | #REF! | 18320 | 564.9961 | 1090 | 230 | 300 | 2.36
2014-09-02 | 48467 | 9.55 | 7.23 | 12.5 | 1.04 | 2.14 | 2.14 | 1.05 | 0.35 | 36 | 1600 | 1000 | 33.68 | 93.55556 | #REF! | #REF! | 17800 | 528.5036 | 946 | 340 | 200 | 2.36
2014-09-02 | 48468 | 9.5 | 7.23 | 12.5 | 1.08 | 2.14 | 2.16 | 1.05 | 0.34 | 36 | 1600 | 1000 | 29.425 | 81.73611 | #REF! | #REF! | 17440 | 592.6933 | 1043 | 270 | 200 | 2.36
2014-09-02 | 48469 | 9.31 | 7.27 | 11.6 | 1.06 | 3.27 | 2.16 | 0 | 0.33 | 35 | 1500 | 1000 | 34.08 | 97.37143 | #REF! | #REF! | 17480 | 512.9108 | 1042 | 335 | 200 | 2.36
2014-09-02 | 48470 | 10.66 | 13.12 | 8 | 1.22 | 2.35 | 2.23 | 1.1 | 0.37 | 39.05 | 1800 | 500 | 32.45 | 83.09859 | #REF! | #REF! | 19560 | 602.7735 | 1014 | 382 | 0 | 2.36
2014-09-02 | 48471 | 9.49 | 7.27 | 12.5 | 1.05 | 2.16 | 2.17 | 1.03 | 0.34 | 36.01 | 1600 | 500 | 33.24 | 92.30769 | #REF! | #REF! | 17640 | 530.6859 | 961 | 425 | 200 | 2.36
2014-09-02 | 48472 | 9.41 | 7.23 | 12.6 | 1.06 | 2.17 | 2.17 | 1.06 | 0.36 | 36.06 | 1500 | 500 | 32.92 | 91.29229 | #REF! | #REF! | 17600 | 534.6294 | 1075 | 411 | 200 | 2.36
2014-09-02 | 48473 | 9.38 | 7.27 | 12.6 | 1.05 | 2.12 | 2.19 | 1.04 | 0.35 | 36 | 1500 | 500 | 32.385 | 89.95833 | #REF! | #REF! | 17800 | 549.6372 | 1024 | 504 | 200 | 2.36
2014-09-03 | 48474 | 9.34 | 7.28 | 12.6 | 1.08 | 2.18 | 2.16 | 1.06 | 0.35 | 36.05 | 1500 | 500 | 33.22 | 92.14979 | #REF! | #REF! | 17760 | 534.6177 | 1037 | 360 | 200 | 3.48
2014-09-03 | 48475 | 10.54 | 11.28 | 7.3 | 1.12 | 2.16 | 2.17 | 1.08 | 0.35 | 36 | 1700 | 500 | 32.84 | 91.22222 | #REF! | #REF! | 17980 | 547.503 | 885 | 225 | 300 | 3.48
2014-09-03 | 48476 | 10.77 | 11.23 | 7.2 | 1.12 | 2.12 | 2.18 | 1.05 | 0.33 | 36 | 1700 | 500 | 32.615 | 90.59722 | #REF! | #REF! | 18100 | 554.9594 | 896 | 324 | 300 | 3.48
2014-09-03 | 48477 | 10.81 | 11.18 | 7.3 | 1.08 | 2.14 | 2.15 | 1.05 | 0.34 | 36.05 | 1700 | 1000 | 32.52 | 90.20804 | #REF! | #REF! | 17880 | 549.8155 | 989 | 220 | 300 | 3.48
2014-09-03 | 48478 | 10.78 | 11.2 | 10.2 | 1.11 | 2.16 | 2.16 | 1.05 | 0.34 | 39 | 1700 | 500 | 32.88 | 84.30769 | #REF! | #REF! | 19000 | 577.8589 | 1170 | 225 | 300 | 3.48
2014-09-03 | 48479 | 10.83 | 11.2 | 7.2 | 1.1 | 2.14 | 2.15 | 1.04 | 0.34 | 36 | 1700 | 500 | 32.775 | 91.04167 | #REF! | #REF! | 17520 | 534.5538 | 907 | 220 | 300 | 3.48
2014-09-03 | 48480 | 10.98 | 11.2 | 7 | 1.12 | 2.16 | 2.16 | 1.04 | 0.34 | 36 | 1650 | 500 | 32.87 | 91.30556 | #REF! | #REF! | 17560 | 534.2257 | 993 | 250 | 300 | 3.48
2014-09-03 | 48481 | 10.64 | 11.23 | 7.4 | 1.08 | 2.15 | 2.16 | 1.05 | 0.35 | 36.06 | 1700 | 500 | 33.215 | 92.11037 | #REF! | #REF! | 17440 | 525.064 | 1005 | 225 | 300 | 3.48
2014-09-03 | 48482 | 9.38 | 7.27 | 11.6 | 1.05 | 3.21 | 2.16 | 0 | 0.33 | 35 | 1700 | 1000 | 32.32 | 92.34286 | #REF! | #REF! | 17200 | 532.1782 | 1133 | 250 | 200 | 3.48
2014-09-03 | 48483 | 10.9 | 13.1 | 7.8 | 1.14 | 2.35 | 2.22 | 1.13 | 0.37 | 39.01 | 1750 | 500 | 33.8 | 86.64445 | #REF! | #REF! | 19400 | 573.9645 | 880 | 316 | 0 | 3.48
2014-09-03 | 48484 | 9.46 | 7.23 | 12.6 | 1.06 | 2.15 | 2.16 | 1.05 | 0.34 | 36.05 | 1700 | 500 | 33.77 | 93.67545 | #REF! | #REF! | 17520 | 518.8037 | 970 | 316 | 200 | 3.48
2014-09-03 | 48485 | 9.4 | 7.29 | 12.6 | 1.06 | 2.14 | 2.14 | 1.04 | 0.38 | 36.05 | 1500 | 500 | 32.95 | 91.40083 | #REF! | #REF! | 17040 | 517.1472 | 1013 | 256 | 200 | 3.48
2014-09-03 | 48486 | 9.38 | 7.22 | 12.6 | 1.08 | 2.17 | 2.14 | 1.06 | 0.35 | 36 | 1500 | 500 | 37.155 | 103.2083 | #REF! | #REF! | 17440 | 469.385 | 1051 | 256 | 200 | 3.48
2014-09-04 | 48487 | 9.45 | 7.25 | 12.6 | 1.04 | 2.12 | 2.13 | 1.05 | 0.36 | 36 | 1500 | 500 | 33.53 | 93.13889 | #REF! | #REF! | 18400 | 548.7623 | 1123 | 456 | 200 | 1.73
2014-09-04 | 48488 | 10.71 | 11.22 | 6.8 | 1.11 | 2.15 | 2.17 | 1.04 | 0.35 | 35.55 | 1700 | 1000 | 32.24 | 90.68917 | #REF! | #REF! | 17240 | 534.7395 | 928 | 209 | 300 | 1.73
2014-09-04 | 48489 | 9.36 | 7.24 | 12.1 | 1.08 | 2.15 | 2.13 | 1.08 | 0.36 | 35.5 | 1500 | 1000 | 32.9 | 92.67606 | #REF! | #REF! | 17000 | 516.7173 | 1214 | 383 | 200 | 1.73
2014-09-04 | 48490 | 9.51 | 7.24 | 12 | 1.08 | 2.15 | 2.14 | 1.04 | 0.34 | 35.5 | 1500 | 1000 | 32.375 | 91.19718 | #REF! | #REF! | 17320 | 534.9807 | 983 | 395 | 200 | 1.73
2014-09-04 | 48491 | 10.97 | 11.23 | 6.5 | 1.09 | 2.16 | 2.15 | 1.05 | 0.35 | 35.5 | 1700 | 500 | 32.92 | 92.73239 | #REF! | #REF! | 16640 | 505.4678 | 980 | 353 | 300 | 1.73
2014-09-04 | 48492 | 10.74 | 11.18 | 6.8 | 1.12 | 2.15 | 2.16 | 1.05 | 0.35 | 35.55 | 1700 | 500 | 33.16 | 93.27707 | #REF! | #REF! | 17200 | 518.6972 | 980 | 332 | 300 | 1.73
2014-09-04 | 48493 | 9.33 | 7.24 | 12.1 | 1.08 | 3.25 | 2.15 | 0 | 0.35 | 35.5 | 1700 | 500 | 32.92 | 92.73239 | #REF! | #REF! | 16920 | 513.9733 | 1036 | 363 | 100 | 1.73
2014-09-04 | 48494 | 9.37 | 7.24 | 12.1 | 1.07 | 3.27 | 2.15 | 0 | 0.35 | 35.55 | 1800 | 500 | 32.92 | 92.60197 | #REF! | #REF! | 17560 | 533.4143 | 1065 | 350 | 100 | 1.73
2014-09-04 | 48495 | 9.44 | 7.25 | 11.6 | 1.06 | 3.18 | 2.16 | 0 | 0.34 | 35.03 | 1500 | 800 | 30.68 | 87.58207 | #REF! | #REF! | 17400 | 567.1447 | 1139 | 330 | 200 | 1.73
2014-09-06 | 48496 | 11.48 | 7.04 | 12.74 | 1.21 | 2.35 | 2.21 | 1.14 | 0.38 | 38.55 | 1700 | 1000 | 30.51 | 79.14397 | #REF! | #REF! | 25720 | 843.0023 | 952 | 520 | 0 | 1.53
2014-09-06 | 48497 | 10.43 | 11.09 | 7.2 | 1.08 | 2.16 | 2.17 | 1.05 | 0.32 | 35.5 | 1700 | 500 | 32.02 | 90.19718 | #REF! | #REF! | 17960 | 560.8994 | 1063 | 235 | 200 | 1.53
2014-09-06 | 48498 | 12.12 | 10.24 | 5.4 | 1.06 | 2.15 | 3.19 | 1.06 | 0.35 | 35.57 | 1700 | 500 | 32.51 | 91.39724 | #REF! | #REF! | 17560 | 540.1415 | 917 | 344 | 300 | 1.53
2014-09-06 | 48499 | 11.57 | 10.73 | 5.4 | 1.07 | 2.15 | 3.17 | 1.07 | 0.34 | 35.5 | 1700 | 500 | 32.74 | 92.22535 | #REF! | #REF! | 17600 | 537.5687 | 1054 | 305 | 300 | 1.53
2014-09-06 | 48500 | 11.7 | 10.7 | 5.4 | 1.06 | 2.14 | 3.18 | 1.05 | 0.33 | 35.56 | 1700 | 700 | 32.3 | 90.8324 | #REF! | #REF! | 17880 | 553.5604 | 842 | 315 | 300 | 1.53
2014-09-06 | 48501 | 11.83 | 10.71 | 5.2 | 1.08 | 2.15 | 3.18 | 1.05 | 0.35 | 35.55 | 1700 | 1000 | 32.22 | 90.63291 | #REF! | #REF! | 17560 | 545.0031 | 938 | 365 | 300 | 1.53
2014-09-06 | 48502 | 11.8 | 10.78 | 6.6 | 1.14 | 2.15 | 3.2 | 1.04 | 0.34 | 37.05 | 1700 | 500 | 32.6 | 87.9892 | #REF! | #REF! | 19920 | 611.0429 | 941 | 458 | 300 | 1.53
2014-09-06 | 48503 | 12.38 | 9.72 | 5 | 1.08 | 2.35 | 3.47 | 1.16 | 0.34 | 35.5 | 1700 | 500 | 31 | 87.32394 | #REF! | #REF! | 17920 | 578.0645 | 942 | 282 | 0 | 1.53
2014-09-06 | 48504 | 11.2 | 10.9 | 5.5 | 1.09 | 2.15 | 3.23 | 1.08 | 0.35 | 35.5 | 1700 | 500 | 32.92 | 92.73239 | #REF! | #REF! | 17480 | 530.9842 | 957 | 222 | 300 | 1.53
2014-09-06 | 48505 | 11.24 | 10.89 | 5.5 | 1.11 | 2.14 | 3.21 | 1.06 | 0.35 | 35.5 | 1700 | 500 | 31.445 | 88.57746 | #REF! | #REF! | 17360 | 552.0751 | 974 | 277 | 300 | 1.53
2014-09-07 | 48506 | 11.31 | 10.88 | 5.5 | 1.08 | 2.15 | 3.21 | 1.08 | 0.34 | 35.55 | 1700 | 1000 | 33.12 | 93.16456 | #REF! | #REF! | 18160 | 548.3092 | 1075 | 272 | 300 | 5.59
2014-09-07 | 48507 | 11.22 | 10.85 | 5.6 | 1.07 | 2.16 | 3.21 | 1.08 | 0.36 | 35.55 | 1700 | 1000 | 32.24 | 90.68917 | #REF! | #REF! | 17760 | 550.8685 | 1083 | 227 | 300 | 5.59
2014-09-07 | 48508 | 11.43 | 10.85 | 5.3 | 1.1 | 2.14 | 3.24 | 1.06 | 0.38 | 35.5 | 1700 | 500 | 32.19 | 90.67606 | #REF! | #REF! | 17000 | 528.1143 | 994 | 231 | 300 | 5.59
2014-09-07 | 48509 | 11.78 | 10.86 | 5.1 | 1.08 | 2.15 | 3.2 | 1.04 | 0.34 | 35.55 | 1700 | 500 | 31.96 | 89.90155 | #REF! | #REF! | 17400 | 544.4305 | 1009 | 303 | 300 | 5.59
2014-09-07 | 48510 | 11.49 | 10.87 | 5.3 | 1.08 | 2.15 | 3.21 | 1.05 | 0.35 | 35.5 | 1700 | 1500 | 30.92 | 87.09859 | #REF! | #REF! | 18880 | 610.608 | 947 | 315 | 300 | 5.59
2014-09-07 | 48511 | 11.44 | 10.87 | 5.4 | 1.1 | 2.15 | 3.21 | 1.04 | 0.34 | 35.55 | 1700 | 500 | 32.83 | 92.3488 | #REF! | #REF! | 17680 | 538.5318 | 949 | 305 | 300 | 5.59
2014-09-07 | 48512 | 11.58 | 10.9 | 4.2 | 1.11 | 2.16 | 3.21 | 1.05 | 0.34 | 34.55 | 1700 | 500 | 30.945 | 89.56585 | #REF! | #REF! | 17320 | 559.7027 | 959 | 204 | 300 | 5.59
2014-09-07 | 48513 | 12.87 | 11.74 | 5.4 | 1.17 | 2.34 | 3.46 | 1.16 | 0.36 | 38.5 | 1700 | 500 | 32.15 | 83.50649 | #REF! | #REF! | 18640 | 579.7823 | 1037 | 379 | 0 | 5.59
2014-09-07 | 48514 | 11.5 | 10.88 | 5.2 | 1.08 | 2.18 | 3.25 | 1.08 | 0.36 | 35.53 | 1700 | 500 | 31.72 | 89.27667 | #REF! | #REF! | 16920 | 533.4174 | 915 | 254 | 300 | 5.59
2014-09-07 | 48515 | 11.21 | 10.88 | 5.5 | 1.11 | 2.16 | 3.24 | 1.06 | 0.34 | 35.5 | 1700 | 500 | 34.51 | 97.21127 | #REF! | #REF! | 16720 | 484.4972 | 944 | 189 | 300 | 5.59
2014-09-07 | 48516 | 11.22 | 10.86 | 5.5 | 1.07 | 2.18 | 3.24 | 1.08 | 0.35 | 35.5 | 1700 | 500 | 30.275 | 85.28169 | #REF! | #REF! | 16880 | 557.5557 | 1021 | 209 | 300 | 5.59
2014-09-08 | 48517 | 11.3 | 10.83 | 5.5 | 1.07 | 2.15 | 3.21 | 1.06 | 0.38 | 35.5 | 1700 | 1500 | 33.29 | 93.77465 | #REF! | #REF! | 18040 | 541.9045 | 965 | 303 | 300 | 1.4
2014-09-08 | 48518 | 11.24 | 10.86 | 5.5 | 1.09 | 2.16 | 3.24 | 1.04 | 0.37 | 35.5 | 1700 | 1000 | 33.18 | 93.46479 | #REF! | #REF! | 17720 | 534.0567 | 994 | 234 | 300 | 1.4
2014-09-08 | 48519 | 11.34 | 10.86 | 5.4 | 1.09 | 2.17 | 3.23 | 1.05 | 0.36 | 35.5 | 1700 | 1000 | 32.8 | 92.39437 | #REF! | #REF! | 17760 | 541.4634 | 1037 | 279 | 300 | 1.4
2014-09-08 | 48520 | 11.19 | 10.88 | 5.4 | 1.1 | 2.17 | 3.36 | 1.06 | 0.34 | 35.5 | 1700 | 500 | 32.9 | 92.67606 | #REF! | #REF! | 16600 | 504.5593 | 1037 | 275 | 300 | 1.4
2014-09-08 | 48521 | 11.26 | 10.91 | 6.4 | 1.08 | 2.16 | 3.29 | 1.05 | 0.35 | 36.5 | 1700 | 500 | 29.665 | 81.27397 | #REF! | #REF! | 17960 | 605.4273 | 1033 | 235 | 300 | 1.4
2014-09-08 | 48522 | 11.24 | 10.92 | 5.4 | 1.08 | 2.16 | 3.3 | 1.06 | 0.34 | 35.5 | 1700 | 1000 | 31.93 | 89.94366 | #REF! | #REF! | 17720 | 554.964 | 1000 | 295 | 300 | 1.4
2014-09-08 | 48523 | 11.18 | 10.95 | 5.4 | 1.11 | 2.17 | 3.27 | 1.07 | 0.35 | 35.5 | 1700 | 1000 | 31.42 | 88.50704 | #REF! | #REF! | 17400 | 553.7874 | 999 | 205 | 300 | 1.4
2014-09-08 | 48524 | 11.21 | 10.95 | 5.5 | 1.09 | 2.15 | 3.29 | 1.07 | 0.33 | 35.59 | 1700 | 500 | 32.35 | 90.89632 | #REF! | #REF! | 16760 | 518.0835 | 956 | 270 | 300 | 1.4
2014-09-08 | 48525 | 10.98 | 10.57 | 5.3 | 1.18 | 3.38 | 3.26 | 0 | 0.33 | 35 | 1700 | 500 | 31.71 | 90.6 | #REF! | #REF! | 17720 | 558.8143 | 958 | 280 | 200 | 1.4
2014-09-08 | 48526 | 13.24 | 11.77 | 5 | 1.67 | 2.16 | 3.33 | 1.06 | 0.32 | 38.55 | 1700 | 500 | 29.76 | 77.19844 | #REF! | #REF! | 19920 | 669.3548 | 944 | 375 | 300 | 1.4
2014-09-08 | 48527 | 11.36 | 10.88 | 5.4 | 1.1 | 2.18 | 3.24 | 1.05 | 0.31 | 35.52 | 1700 | 500 | 34.4 | 96.84685 | #REF! | #REF! | 18640 | 541.8605 | 919 | 405 | 300 | 1.4
2014-09-09 | 48528 | 11.44 | 10.85 | 5.4 | 1.08 | 2.15 | 3.18 | 1.05 | 0.35 | 35.5 | 1700 | 500 | 32.82 | 92.4507 | #REF! | #REF! | 16600 | 505.7892 | 948 | 204 | 300 | 2.24
2014-09-09 | 48529 | 11.42 | 10.85 | 5.4 | 1.1 | 2.15 | 3.22 | 1.05 | 0.36 | 35.55 | 1700 | 500 | 30.265 | 85.13361 | #REF! | #REF! | 16920 | 559.0616 | 909 | 234 | 300 | 2.24
2014-09-09 | 48530 | 11.46 | 10.85 | 5.4 | 1.08 | 2.15 | 3.23 | 1.04 | 0.34 | 35.55 | 1700 | 500 | 31.77 | 89.36709 | #REF! | #REF! | 17120 | 538.8732 | 914 | 102 | 300 | 2.24
2014-09-09 | 48531 | 11.52 | 10.85 | 5.3 | 1.11 | 2.16 | 3.22 | 1.03 | 0.36 | 35.55 | 1700 | 500 | 32.92 | 92.60197 | #REF! | #REF! | 17360 | 527.339 | 965 | 248 | 300 | 2.24
2014-09-09 | 48532 | 11.39 | 10.87 | 5.4 | 1.09 | 2.16 | 3.23 | 1.04 | 0.34 | 35.52 | 1700 | 500 | 30.215 | 85.06475 | #REF! | #REF! | 16800 | 556.0152 | 993 | 265 | 300 | 2.24
2014-09-09 | 48533 | 11.43 | 10.92 | 5.4 | 1.09 | 2.15 | 3.17 | 1.04 | 0.33 | 35.53 | 1700 | 1000 | 31.78 | 89.44554 | #REF! | #REF! | 17240 | 542.4795 | 925 | 210 | 300 | 2.24
2014-09-09 | 48534 | 9.55 | 12.63 | 5.4 | 1.13 | 2.16 | 3.24 | 1.05 | 0.34 | 35.5 | 1700 | 500 | 31.95 | 90 | #REF! | #REF! | 17920 | 560.8764 | 917 | 290 | 300 | 2.24
2014-09-09 | 48535 | 11.22 | 10.92 | 5.4 | 1.1 | 2.17 | 3.27 | 1.05 | 0.38 | 35.51 | 1700 | 1000 | 31.25 | 88.00338 | #REF! | #REF! | 17840 | 570.88 | 999 | 220 | 300 | 2.24
2014-09-09 | 48536 | 11.35 | 10.91 | 5.4 | 1.1 | 2.14 | 3.25 | 1.05 | 0.33 | 35.53 | 1700 | 700 | 31.83 | 89.58627 | #REF! | #REF! | 17040 | 535.344 | 983 | 315 | 300 | 2.24
2014-09-09 | 48537 | 11.31 | 10.94 | 5.4 | 1.11 | 2.16 | 3.25 | 1.02 | 0.32 | 35.51 | 1700 | 500 | 32.92 | 92.70628 | #REF! | #REF! | 17880 | 543.1349 | 954 | 265 | 300 | 2.24
2014-09-09 | 48538 | 11.08 | 10.63 | 5.4 | 1.19 | 2.15 | 3.25 | 1.02 | 0.31 | 35.03 | 1700 | 500 | 30.485 | 87.02541 | #REF! | #REF! | 17760 | 582.5816 | 976 | 281 | 300 | 2.24
2014-09-09 | 48539 | 12.73 | 11.81 | 5.4 | 1.2 | 2.35 | 3.52 | 1.14 | 0.38 | 38.53 | 1700 | 500 | 32.69 | 84.84298 | #REF! | #REF! | 18640 | 570.205 | 953 | 313 | 0 | 2.24
2014-09-09 | 48540 | 11.41 | 10.86 | 5.4 | 1.1 | 2.15 | 3.26 | 1.03 | 0.36 | 35.57 | 1700 | 500 | 32.65 | 91.79083 | #REF! | #REF! | 17800 | 545.1761 | 839 | 243 | 300 | 2.24
2014-09-09 | 48541 | 11.86 | 10.88 | 5 | 1.1 | 2.15 | 3.2 | 1.05 | 0.34 | 35.58 | 1700 | 500 | 32.82 | 92.24283 | #REF! | #REF! | 17520 | 533.8208 | 900 | 194 | 300 | 2.24
2014-09-10 | 48542 | 11.77 | 10.86 | 5.1 | 1.08 | 2.16 | 3.2 | 1.04 | 0.34 | 35.55 | 1700 | 500 | 32.92 | 92.60197 | #REF! | #REF! | 16680 | 506.6829 | 1024 | 90 | 300 | 1.19
2014-09-10 | 48543 | 11.54 | 10.85 | 5.3 | 1.11 | 2.15 | 3.21 | 1.05 | 0.34 | 35.55 | 1700 | 500 | 29.285 | 82.37693 | #REF! | #REF! | 17800 | 607.8197 | 943 | 261 | 300 | 1.19
2014-09-10 | 48544 | 11.69 | 10.86 | 5.2 | 1.08 | 2.14 | 3.21 | 1.05 | 0.35 | 35.58 | 1700 | 500 | 30.56 | 85.89095 | #REF! | #REF! | 17960 | 587.6963 | 975 | 178 | 300 | 1.19
2014-09-10 | 48545 | 11.65 | 10.87 | 5.2 | 1.08 | 2.14 | 3.2 | 1.05 | 0.35 | 35.54 | 1700 | 500 | 32.34 | 90.99606 | #REF! | #REF! | 17320 | 535.5597 | 908 | 205 | 300 | 1.19
2014-09-10 | 48546 | 11.36 | 10.91 | 5.4 | 1.05 | 2.16 | 3.26 | 1.06 | 0.32 | 35.52 | 1700 | 500 | 33.11 | 93.21509 | #REF! | #REF! | 17400 | 525.521 | 986 | 216 | 300 | 1.19
2014-09-10 | 48547 | 11.31 | 10.92 | 5.5 | 1.11 | 2.18 | 3.2 | 1.05 | 0.31 | 35.58 | 1700 | 500 | 35.31 | 99.24115 | #REF! | #REF! | 17120 | 484.8485 | 952 | 146 | 300 | 1.19
2014-09-10 | 48548 | 11.48 | 10.87 | 5.4 | 1.07 | 2.17 | 3.23 | 1.05 | 0.32 | 35.59 | 1700 | 500 | 28.515 | 80.12082 | #REF! | #REF! | 17480 | 613.0107 | 966 | 243 | 300 | 1.19
2014-09-10 | 48549 | 11.65 | 10.92 | 5 | 1.13 | 3.31 | 3.23 | 0 | 0.36 | 35.6 | 1700 | 500 | 31.88 | 89.55056 | #REF! | #REF! | 16840 | 528.2309 | 944 | 214 | 200 | 1.19
2014-09-10 | 48550 | 11.72 | 10.9 | 4.9 | 1.11 | 3.3 | 3.26 | 0 | 0.33 | 35.52 | 1700 | 500 | 32.47 | 91.41329 | #REF! | #REF! | 17160 | 528.4878 | 908 | 288 | 200 | 1.19
2014-09-10 | 48551 | 11.2 | 10.59 | 5.3 | 1.17 | 3.23 | 3.17 | 0 | 0.36 | 35.02 | 1700 | 500 | 33.09 | 94.48886 | #REF! | #REF! | 17320 | 523.421 | 925 | 167 | 200 | 1.19
2014-09-10 | 48552 | 9.19 | 7.54 | 14.5 | 1.1 | 2.35 | 2.3 | 1.13 | 0.39 | 38.5 | 1700 | 500 | 33.39 | 86.72727 | #REF! | #REF! | 19800 | 592.9919 | 1120 | 325 | 0 | 1.19
2014-09-10 | 48553 | 10.77 | 5.46 | 12.5 | 1.08 | 1.8 | 2.5 | 1.06 | 0.35 | 35.52 | 1500 | 500 | 33.04 | 93.01802 | #REF! | #REF! | 18320 | 554.4794 | 1082 | 395 | 100 | 1.19
2014-09-10 | 48554 | 10.98 | 5.42 | 12 | 1.08 | 2.16 | 2.46 | 1.05 | 0.35 | 35.5 | 1600 | 1000 | 33.3 | 93.80282 | #REF! | #REF! | 18040 | 541.7417 | 1070 | 315 | 100 | 1.19
2014-09-11 | 48555 | 10.9 | 11.19 | 6.7 | 1.08 | 2.15 | 2.14 | 1.05 | 0.34 | 35.55 | 1700 | 500 | 32.92 | 92.60197 | #REF! | #REF! | 17560 | 533.4143 | 1030 | 305 | 300 | 3.65
2014-09-11 | 48556 | 10.82 | 11.21 | 6.7 | 1.08 | 2.15 | 2.15 | 1.04 | 0.35 | 35.5 | 1700 | 500 | 30.315 | 85.39437 | #REF! | #REF! | 17940 | 591.7862 | 987 | 287 | 300 | 3.65
2014-09-11 | 48557 | 10.89 | 11.19 | 7.6 | 1.1 | 2.16 | 2.17 | 1.04 | 0.35 | 36.5 | 1700 | 500 | 32.11 | 87.9726 | #REF! | #REF! | 17760 | 553.0987 | 950 | 224 | 300 | 3.65
2014-09-11 | 48558 | 10.87 | 11.17 | 6.7 | 1.09 | 2.17 | 2.14 | 1.04 | 0.32 | 35.5 | 1700 | 500 | 31.97 | 90.05634 | #REF! | #REF! | 17240 | 539.2556 | 999 | 275 | 300 | 3.65
2014-09-11 | 48559 | 10.73 | 11.22 | 6.8 | 1.07 | 2.16 | 2.18 | 1.03 | 0.31 | 35.5 | 1700 | 500 | 31.26 | 88.05634 | #REF! | #REF! | 18560 | 593.73 | 932 | 287 | 300 | 3.65
2014-09-11 | 48560 | 11.18 | 11.23 | 6.3 | 1.07 | 2.17 | 2.18 | 1.04 | 0.33 | 35.5 | 1700 | 500 | 31.75 | 89.43662 | #REF! | #REF! | 17560 | 553.0709 | 858 | 211 | 300 | 3.65
2014-09-11 | 48561 | 11.06 | 11.26 | 6.4 | 1.1 | 2.15 | 2.17 | 1.04 | 0.33 | 35.51 | 1750 | 500 | 32.45 | 91.38271 | #REF! | #REF! | 17680 | 544.8382 | 1118 | 310 | 300 | 3.65
2014-09-11 | 48562 | 11.2 | 11.24 | 6.3 | 1.11 | 2.16 | 2.16 | 1.01 | 0.32 | 35.5 | 1700 | 500 | 33.72 | 94.98592 | #REF! | #REF! | 17520 | 519.573 | 928 | 295 | 300 | 3.65
2014-09-11 | 48563 | 10.2 | 11.96 | 6 | 1.21 | 2.15 | 2.1 | 1.02 | 0.36 | 35 | 1700 | 500 | 28.155 | 80.44286 | #REF! | #REF! | 17440 | 619.4282 | 1007 | 295 | 300 | 3.65
2014-09-11 | 48564 | 12.8 | 11.76 | 5.5 | 1.15 | 2.33 | 3.48 | 1.15 | 0.38 | 38.55 | 1700 | 500 | 31.53 | 81.78988 | #REF! | #REF! | 18640 | 591.183 | 906 | 225 | 0 | 3.65
2014-09-11 | 48565 | 11.94 | 10.84 | 4.9 | 1.1 | 2.15 | 3.2 | 1.04 | 0.33 | 35.5 | 1700 | 500 | 31.24 | 88 | #REF! | #REF! | 18480 | 591.5493 | 846 | 290 | 300 | 3.65
2014-09-11 | 48566 | 11.61 | 10.85 | 5.2 | 1.09 | 2.15 | 3.21 | 1.05 | 0.34 | 35.5 | 1700 | 500 | 32.83 | 92.47887 | #REF! | #REF! | 18280 | 556.8078 | 943 | 315 | 300 | 3.65
2014-09-11 | 48567 | 11.94 | 10.85 | 4.9 | 1.08 | 2.15 | 3.2 | 1.04 | 0.35 | 35.51 | 1700 | 500 | 30.145 | 84.89158 | #REF! | #REF! | 17760 | 589.1524 | 996 | 286 | 300 | 3.65
2014-09-12 | 48568 | 11.81 | 10.86 | 5 | 1.11 | 2.14 | 3.23 | 1.05 | 0.35 | 35.55 | 1700 | 500 | 32.86 | 92.43319 | #REF! | #REF! | 17560 | 534.3883 | 1010 | 290 | 300 | 2.44
2014-09-12 | 48569 | 11.46 | 10.86 | 5.3 | 1.1 | 2.16 | 3.22 | 1.05 | 0.35 | 35.5 | 1700 | 500 | 28.595 | 80.5493 | #REF! | #REF! | 17320 | 605.7003 | 1017 | 191 | 300 | 2.44
2014-09-12 | 48570 | 11.88 | 10.87 | 4.9 | 1.1 | 2.15 | 3.23 | 1.03 | 0.34 | 35.5 | 1750 | 500 | 32.91 | 92.70423 | #REF! | #REF! | 17560 | 533.5764 | 1106 | 194 | 300 | 2.44
2014-09-12 | 48571 | 11.81 | 10.88 | 5 | 1.05 | 2.16 | 3.25 | 1.03 | 0.32 | 35.5 | 1700 | 500 | 30.455 | 85.78873 | #REF! | #REF! | 17680 | 580.5286 | 1044 | 334 | 300 | 2.44
2014-09-12 | 48572 | 11.84 | 10.9 | 4.9 | 1.08 | 2.17 | 3.26 | 1.03 | 0.33 | 35.51 | 1700 | 1500 | 31.81 | 89.5804 | #REF! | #REF! | 17960 | 564.6023 | 979 | 243 | 300 | 2.44
2014-09-12 | 48573 | 11.18 | 11.2 | 7.4 | 1.05 | 2.17 | 2.15 | 1.03 | 0.32 | 36.5 | 1700 | 1500 | 32.16 | 88.10959 | #REF! | #REF! | 18760 | 583.3333 | 1054 | 249 | 300 | 2.44
2014-09-12 | 48574 | 11.35 | 11.19 | 6.7 | 1.11 | 2.15 | 2.15 | 1.04 | 0.31 | 36 | 1700 | 1500 | 31.895 | 88.59722 | #REF! | #REF! | 18120 | 568.1141 | 1088 | 299 | 300 | 2.44
2014-09-12 | 48575 | 10.93 | 11.63 | 6.2 | 1.09 | 2.15 | 2.14 | 1.04 | 0.33 | 35.51 | 1700 | 1000 | 30.82 | 86.79245 | #REF! | #REF! | 17320 | 561.9727 | 1052 | 218 | 300 | 2.44
2014-09-12 | 48576 | 10.25 | 11.96 | 6 | 1.1 | 2.16 | 2.16 | 1.02 | 0.35 | 35 | 1700 | 1000 | 31.66 | 90.45714 | #REF! | #REF! | 17200 | 543.2723 | 1027 | 276 | 300 | 2.44
2014-09-12 | 48577 | 10.87 | 6.01 | 14 | 1.06 | 2.36 | 2.64 | 1.18 | 0.38 | 38.5 | 1700 | 1000 | 31.9 | 82.85714 | #REF! | #REF! | 19360 | 606.8966 | 1010 | 375 | 0 | 2.44
2014-09-12 | 48578 | 11.14 | 5.42 | 12.1 | 1.08 | 2.15 | 2.22 | 1.08 | 0.36 | 35.55 | 1700 | 1000 | 32 | 90.01406 | #REF! | #REF! | 17840 | 557.5 | 1060 | 375 | 200 | 2.44
2014-09-12 | 48579 | 10.83 | 5.41 | 12.2 | 1.07 | 2.15 | 2.45 | 1.05 | 0.34 | 35.5 | 1200 | 1000 | 32.85 | 92.53521 | #REF! | #REF! | 17720 | 539.4216 | 1015 | 375 | 200 | 2.44
2014-09-12 | 48580 | 11.04 | 5.43 | 12 | 1.07 | 2.14 | 2.5 | 1.05 | 0.35 | 35.58 | 1000 | 1000 | 31.995 | 89.92411 | #REF! | #REF! | 17360 | 542.5848 | 971 | 370 | 200 | 2.44
2014-09-13 | 48581 | 10.86 | 5.42 | 12.1 | 1.08 | 2.15 | 2.5 | 1.05 | 0.34 | 35.5 | 1000 | 1000 | 32.96 | 92.84507 | #REF! | #REF! | 17760 | 538.835 | 1002 | 360 | 200 | 3.6
2014-09-13 | 48582 | 11.03 | 5.41 | 12 | 1.06 | 2.16 | 2.5 | 1.05 | 0.34 | 35.55 | 1050 | 1000 | 32.165 | 90.4782 | #REF! | #REF! | 17640 | 548.4222 | 1034 | 450 | 200 | 3.6
2014-09-13 | 48583 | 10.77 | 5.44 | 12.2 | 1.06 | 2.16 | 2.51 | 1.06 | 0.35 | 35.55 | 1500 | 1500 | 31.86 | 89.62025 | #REF! | #REF! | 18240 | 572.5047 | 1087 | 340 | 200 | 3.6
2014-09-13 | 48584 | 10.83 | 5.45 | 11.6 | 1.06 | 2.15 | 2.52 | 1.06 | 0.33 | 35 | 1550 | 1500 | 32.11 | 91.74286 | #REF! | #REF! | 18120 | 564.3102 | 1205 | 288 | 200 | 3.6
2014-09-13 | 48585 | 10.86 | 5.44 | 11.6 | 1.05 | 2.17 | 2.53 | 1.03 | 0.32 | 35 | 1520 | 1500 | 31.975 | 91.35714 | #REF! | #REF! | 17400 | 544.1751 | 1107 | 308 | 200 | 3.6
2014-09-13 | 48586 | 10.97 | 5.44 | 11.5 | 1.03 | 2.16 | 2.54 | 1.03 | 0.33 | 35 | 1500 | 500 | 31.05 | 88.71429 | #REF! | #REF! | 18320 | 590.0161 | 1052 | 363 | 200 | 3.6
2014-09-13 | 48587 | 10.87 | 5.46 | 11.5 | 1.05 | 3.29 | 2.52 | 0 | 0.31 | 35 | 1000 | 500 | 33.03 | 94.37143 | #REF! | #REF! | 17360 | 525.5828 | 863 | 321 | 200 | 3.6
2014-09-13 | 48588 | 10.88 | 5.47 | 10.9 | 1.06 | 3.25 | 2.51 | 0 | 0.33 | 34.4 | 1000 | 1000 | 32.605 | 94.78198 | #REF! | #REF! | 17480 | 536.1141 | 1337 | 356 | 200 | 3.6
2014-09-13 | 48589 | 13.31 | 5.47 | 8.22 | 1.81 | 3.32 | 2.53 | 0 | 0.34 | 35 | 1000 | 1000 | 32.91 | 94.02857 | #REF! | #REF! | 19880 | 604.0717 | 924 | 391 | 200 | 3.6
2014-09-13 | 48590 | 13.21 | 5.51 | 6.67 | 1.55 | 3.18 | 2.53 | 0 | 0.35 | 33 | 1000 | 1000 | 30.995 | 93.92424 | #REF! | #REF! | 16200 | 522.6649 | 949 | 261 | 200 | 3.6
2014-09-13 | 48591 | 10.1 | 6.27 | 14.5 | 1.08 | 2.34 | 2.68 | 1.14 | 0.39 | 38.5 | 1000 | 1000 | 32.7 | 84.93506 | #REF! | #REF! | 19720 | 603.0581 | 1031 | 370 | 0 | 3.6
2014-09-13 | 48592 | 11.09 | 3.68 | 13.92 | 0.75 | 2.17 | 2.51 | 1.03 | 0.35 | 35.5 | 1000 | 1000 | 32.26 | 90.87324 | #REF! | #REF! | 18400 | 570.3658 | 1014 | 450 | 200 | 3.6
2014-09-13 | 48593 | 10.95 | 5.42 | 12.02 | 1.07 | 2.15 | 2.49 | 1.05 | 0.35 | 35.5 | 1000 | 1000 | 28.65 | 80.70423 | #REF! | #REF! | 17920 | 625.4799 | 1058 | 400 | 200 | 3.6
2014-09-14 | 48594 | 10.82 | 3.42 | 14.21 | 1.06 | 2.15 | 2.5 | 1.05 | 0.34 | 35.55 | 1000 | 1000 | 32.92 | 92.60197 | #REF! | #REF! | 17360 | 527.339 | 832 | 375 | 200 | 2.42
2014-09-14 | 48595 | 10.96 | 5.41 | 12.02 | 1.07 | 2.14 | 2.51 | 1.04 | 0.35 | 35.5 | 1000 | 1000 | 32.675 | 92.04225 | #REF! | #REF! | 17400 | 532.5172 | 1041 | 370 | 200 | 2.42
2014-09-14 | 48596 | 10.78 | 5.41 | 12.21 | 1.08 | 2.15 | 2.52 | 1.05 | 0.35 | 35.55 | 1000 | 1000 | 31.74 | 89.2827 | #REF! | #REF! | 17960 | 565.8475 | 1082 | 367 | 200 | 2.42
2014-09-14 | 48597 | 10.87 | 5.43 | 12.11 | 1.07 | 2.16 | 2.51 | 1.06 | 0.34 | 35.55 | 1000 | 1000 | 29.835 | 83.92405 | #REF! | #REF! | 17680 | 592.5926 | 1109 | 395 | 200 | 2.42
2014-09-14 | 48598 | 11.1 | 11.23 | 6.4 | 1.09 | 2.16 | 2.17 | 1.03 | 0.32 | 35.5 | 1500 | 500 | 31.8 | 89.57746 | #REF! | #REF! | 17400 | 547.1698 | 980 | 232 | 300 | 2.42
2014-09-14 | 48599 | 10.94 | 5.42 | 11.03 | 1.06 | 2.15 | 2.53 | 1.04 | 0.33 | 34.5 | 1000 | 1000 | 32.92 | 95.42029 | #REF! | #REF! | 17240 | 523.6938 | 1000 | 345 | 200 | 2.42
2014-09-14 | 48600 | 10.87 | 3.46 | 13.04 | 1.07 | 2.18 | 2.53 | 1.08 | 0.32 | 34.55 | 1050 | 1000 | 27.695 | 80.15919 | #REF! | #REF! | 17400 | 628.2723 | 1034 | 311 | 200 | 2.42
2014-09-14 | 48601 | 10.93 | 3.44 | 13.03 | 1.04 | 2.15 | 2.52 | 1.05 | 0.34 | 34.5 | 1000 | 1000 | 32.92 | 95.42029 | #REF! | #REF! | 17200 | 522.4787 | 949 | 407 | 200 | 2.42
2014-09-14 | 48602 | 10.78 | 3.46 | 13.12 | 1.06 | 2.17 | 2.55 | 1.03 | 0.33 | 34.5 | 1000 | 1000 | 27.505 | 79.72464 | #REF! | #REF! | 17000 | 618.0694 | 1087 | 312 | 200 | 2.42
2014-09-14 | 48603 | 10.9 | 3.44 | 13.04 | 1.08 | 2.16 | 2.54 | 1.04 | 0.33 | 34.53 | 1040 | 1000 | 29.82 | 86.35969 | #REF! | #REF! | 16880 | 566.063 | 1019 | 198 | 200 | 2.42
2014-09-14 | 48604 | 10.45 | 3.5 | 14 | 1.03 | 2.15 | 2.53 | 1.08 | 0.34 | 35.08 | 1000 | 1000 | 31.41 | 89.5382 | #REF! | #REF! | 18280 | 581.9803 | 990 | 380 | 200 | 2.42
2014-09-14 | 48605 | 12.87 | 10.89 | 6.6 | 1.12 | 2.31 | 3.26 | 1.12 | 0.38 | 38.55 | 1700 | 500 | 32.41 | 84.07263 | #REF! | #REF! | 20380 | 628.8183 | 1043 | 345 | 0 | 2.42
2014-09-15 | 48606 | 10.86 | 5.44 | 12.1 | 1.07 | 2.15 | 2.49 | 1.05 | 0.34 | 35.5 | 1000 | 1000 | 31.5 | 88.73239 | #REF! | #REF! | 17720 | 562.5397 | 1014 | 445 | 200 | 3.09
2014-09-15 | 48607 | 10.91 | 5.42 | 12.6 | 1.06 | 2.15 | 2.46 | 1.05 | 0.35 | 36 | 1000 | 1000 | 34.525 | 95.90278 | #REF! | #REF! | 17240 | 499.3483 | 901 | 405 | 200 | 3.09
2014-09-15 | 48608 | 10.9 | 5.43 | 12.1 | 1.07 | 2.16 | 2.49 | 1.05 | 0.35 | 35.55 | 1000 | 1000 | 31.54 | 88.72011 | #REF! | #REF! | 17320 | 549.1439 | 965 | 412 | 200 | 3.09
2014-09-15 | 48609 | 10.91 | 5.41 | 12.1 | 1.06 | 2.14 | 2.5 | 1.04 | 0.34 | 35.5 | 1000 | 1000 | 31.105 | 87.61972 | #REF! | #REF! | 17200 | 552.9658 | 1059 | 347 | 200 | 3.09
2014-09-15 | 48610 | 10.8 | 5.44 | 12.6 | 1.08 | 2.16 | 2.53 | 1.04 | 0.35 | 36 | 1000 | 1000 | 32.23 | 89.52778 | #REF! | #REF! | 17600 | 546.0751 | 1100 | 367 | 200 | 3.09
2014-09-15 | 48611 | 10.78 | 5.47 | 12.6 | 1.05 | 2.15 | 2.54 | 1.05 | 0.36 | 36 | 1000 | 1000 | 31.605 | 87.79167 | #REF! | #REF! | 17880 | 565.7333 | 1090 | 414 | 200 | 3.09
2014-09-15 | 48612 | 10.81 | 5.44 | 12.6 | 1.06 | 2.2 | 2.52 | 1.02 | 0.35 | 36 | 1000 | 1000 | 32.2 | 89.44444 | #REF! | #REF! | 17160 | 532.9193 | 1095 | 371 | 200 | 3.09
2014-09-15 | 48613 | 10.88 | 5.46 | 12.1 | 1.05 | 2.16 | 2.5 | 1.03 | 0.36 | 35.54 | 1050 | 1000 | 32.425 | 91.23523 | #REF! | #REF! | 17920 | 552.66 | 1028 | 415 | 200 | 3.09
2014-09-15 | 48614 | 10.89 | 5.45 | 11.6 | 1.03 | 2.14 | 2.53 | 1.02 | 0.34 | 35 | 1000 | 1000 | 30.18 | 86.22857 | #REF! | #REF! | 17360 | 575.2154 | 1000 | 321 | 200 | 3.09
2014-09-15 | 48615 | 10.72 | 5.44 | 11.1 | 1.08 | 3.28 | 2.53 | 0 | 0.35 | 34.5 | 1000 | 1000 | 31.58 | 91.53623 | #REF! | #REF! | 16560 | 524.3825 | 1120 | 335 | 200 | 3.09
2014-09-15 | 48616 | 10.8 | 5.44 | 11 | 1.06 | 3.33 | 2.54 | 0 | 0.33 | 34.5 | 1000 | 1000 | 34.725 | 100.6522 | #REF! | #REF! | 17160 | 494.1685 | 1035 | 310 | 200 | 3.09
2014-09-15 | 48617 | 10.85 | 5.45 | 15 | 1.08 | 2.2 | 2.54 | 1.1 | 0.34 | 38.56 | 1500 | 1000 | 32.85 | 85.19191 | #REF! | #REF! | 19720 | 600.3044 | 1002 | 360 | 0 | 3.09
2014-09-15 | 48618 | 10.89 | 5.45 | 12 | 1.05 | 2.16 | 2.56 | 1.06 | 0.33 | 35.5 | 1000 | 1000 | 32.82 | 92.4507 | #REF! | #REF! | 17680 | 538.6959 | 1040 | 410 | 200 | 3.09
2014-09-15 | 48619 | 10.94 | 5.42 | 12.1 | 1.07 | 2.15 | 2.5 | 1.05 | 0.35 | 35.58 | 1000 | 1000 | 31.46 | 88.42046 | #REF! | #REF! | 17240 | 547.9975 | 960 | 350 | 200 | 3.09
2014-09-15 | 48620 | 11.04 | 5.4 | 12 | 1.07 | 2.15 | 2.53 | 1.04 | 0.35 | 35.58 | 1000 | 1000 | 33.655 | 94.58966 | #REF! | #REF! | 17240 | 512.2567 | 1009 | 375 | 200 | 3.09
2014-09-16 | 48621 | 10.77 | 5.43 | 12.2 | 1.08 | 2.17 | 2.5 | 1.05 | 0.35 | 35.55 | 1100 | 1000 | 32.13 | 90.37975 | #REF! | #REF! | 17400 | 541.55 | 1040 | 380 | 200 | 2.39
2014-09-16 | 48622 | 11.02 | 5.42 | 12 | 1.08 | 2.14 | 2.5 | 1.05 | 0.34 | 35.55 | 1000 | 1000 | 33.705 | 94.81013 | #REF! | #REF! | 17900 | 531.0785 | 1132 | 295 | 200 | 2.39
2014-09-16 | 48623 | 10.86 | 5.41 | 12.1 | 1.07 | 2.15 | 2.51 | 1.05 | 0.35 | 35.5 | 1000 | 1000 | 33.55 | 94.50704 | #REF! | #REF! | 17300 | 515.6483 | 1033 | 383 | 200 | 2.39
2014-09-16 | 48624 | 10.82 | 5.43 | 11.6 | 1.06 | 2.15 | 2.51 | 1.07 | 0.36 | 35 | 1000 | 1000 | 28.975 | 82.78571 | #REF! | #REF! | 17000 | 586.7127 | 1096 | 362 | 200 | 2.39
2014-09-16 | 48625 | 10.85 | 5.43 | 12.1 | 1.05 | 2.16 | 2.49 | 1.08 | 0.34 | 35.5 | 1000 | 1000 | 31.14 | 87.71831 | #REF! | #REF! | 17560 | 563.9049 | 1058 | 405 | 200 | 2.39
2014-09-16 | 48626 | 10.7 | 5.47 | 12.1 | 1.06 | 2.18 | 2.57 | 1.06 | 0.36 | 35.5 | 1000 | 1000 | 34.415 | 96.94366 | #REF! | #REF! | 17280 | 502.1066 | 1032 | 374 | 200 | 2.39
2014-09-16 | 48627 | 10.77 | 5.46 | 11.1 | 1.08 | 2.16 | 2.57 | 1.05 | 0.34 | 34.53 | 1000 | 1000 | 30.05 | 87.02577 | #REF! | #REF! | 16480 | 548.4193 | 1129 | 391 | 200 | 2.39
2014-09-16 | 48628 | 10.78 | 5.43 | 12.1 | 1.07 | 2.15 | 2.54 | 1.08 | 0.35 | 35.5 | 1000 | 1000 | 31.59 | 88.98592 | #REF! | #REF! | 17720 | 560.937 | 1393 | 447 | 200 | 2.39
2014-09-16 | 48629 | 10.87 | 5.45 | 12.1 | 1.04 | 2.1 | 2.57 | 1.03 | 0.34 | 35.5 | 1000 | 1000 | 34.965 | 98.49296 | #REF! | #REF! | 17560 | 502.2165 | 1044 | 463 | 200 | 2.39
2014-09-16 | 48630 | 10.91 | 5.46 | 9.5 | 1.06 | 2.16 | 2.55 | 1.05 | 0.32 | 33.01 | 1000 | 1000 | 31.5 | 95.42563 | #REF! | #REF! | 15880 | 504.127 | 923 | 337 | 200 | 2.39
2014-09-16 | 48631 | 10.58 | 5.56 | 15 | 1.08 | 2.23 | 2.58 | 1.16 | 0.33 | 38.52 | 1500 | 1000 | 32.62 | 84.68328 | #REF! | #REF! | 19360 | 593.5009 | 1050 | 390 | 0 | 2.39
2014-09-16 | 48632 | 10.9 | 5.46 | 12 | 1.04 | 2.15 | 2.55 | 1.06 | 0.34 | 35.5 | 1000 | 1000 | 32.23 | 90.78873 | #REF! | #REF! | 17520 | 543.5929 | 1004 | 460 | 200 | 2.39
2014-09-16 | 48633 | 11.01 | 5.41 | 12 | 1.05 | 2.15 | 2.51 | 1.05 | 0.34 | 35.52 | 1000 | 1000 | 30.66 | 86.31757 | #REF! | #REF! | 16880 | 550.5545 | 1004 | 385 | 200 | 2.39
2014-09-17 | 48634 | 10.82 | 5.43 | 12.1 | 1.08 | 2.15 | 2.52 | 1.05 | 0.35 | 35.5 | 1000 | 1000 | 31.42 | 88.50704 | #REF! | #REF! | 16880 | 537.2374 | 1042 | 370 | 200 | 3.38
2014-09-17 | 48635 | 10.88 | 5.43 | 12.1 | 1.07 | 2.16 | 2.51 | 1.06 | 0.34 | 35.55 | 1150 | 1000 | 32.375 | 91.06892 | #REF! | #REF! | 17400 | 537.4517 | 1026 | 385 | 200 | 3.38
2014-09-17 | 48636 | 10.84 | 5.42 | 12.1 | 1.06 | 2.16 | 2.52 | 1.05 | 0.35 | 35.5 | 1050 | 1000 | 31.32 | 88.22535 | #REF! | #REF! | 17200 | 549.1699 | 1067 | 345 | 200 | 3.38
2014-09-17 | 48637 | 10.9 | 5.43 | 12.1 | 1.07 | 2.15 | 2.51 | 1.05 | 0.34 | 35.55 | 1000 | 1000 | 31.985 | 89.97187 | #REF! | #REF! | 16600 | 518.9933 | 1087 | 318 | 200 | 3.38
2014-09-17 | 48638 | 10.85 | 5.43 | 12.1 | 1.08 | 2.15 | 2.53 | 1.05 | 0.36 | 35.55 | 1000 | 1000 | 29.84 | 83.93812 | #REF! | #REF! | 17080 | 572.3861 | 1090 | 420 | 200 | 3.38
2014-09-17 | 48639 | 10.76 | 5.43 | 12.1 | 1.06 | 2.18 | 2.57 | 1.06 | 0.37 | 35.53 | 1500 | 500 | 31.845 | 89.62848 | #REF! | #REF! | 18480 | 580.3109 | 1175 | 564 | 200 | 3.38
2014-09-17 | 48640 | 10.75 | 5.47 | 12.1 | 1.02 | 2.17 | 2.53 | 1.08 | 0.38 | 35.5 | 1500 | 500 | 31.42 | 88.50704 | #REF! | #REF! | 17160 | 546.1489 | 1056 | 405 | 200 | 3.38
2014-09-17 | 48641 | 10.79 | 5.44 | 12.1 | 1.04 | 2.15 | 2.54 | 1.08 | 0.36 | 35.5 | 1500 | 500 | 31.375 | 88.38028 | #REF! | #REF! | 17600 | 560.9562 | 1088 | 380 | 200 | 3.38
2014-09-17 | 48642 | 10.8 | 5.44 | 12.1 | 1.03 | 2.16 | 2.56 | 1.03 | 0.38 | 35.5 | 1500 | 500 | 31.4 | 88.4507 | #REF! | #REF! | 17440 | 555.414 | 1026 | 388 | 200 | 3.38
2014-09-17 | 48643 | 10.92 | 5.44 | 11.5 | 1.06 | 2.15 | 2.54 | 1.06 | 0.33 | 35 | 1700 | 500 | 31.215 | 89.18571 | #REF! | #REF! | 17600 | 563.8315 | 1073 | 380 | 200 | 3.38
2014-09-17 | 48644 | 10.75 | 5.48 | 14.9 | 1.09 | 2.23 | 2.6 | 1.13 | 0.34 | 38.52 | 1500 | 500 | 32.42 | 84.16407 | #REF! | #REF! | 19640 | 605.7989 | 1003 | 430 | 0 | 3.38
2014-09-17 | 48645 | 10.91 | 5.46 | 12 | 1.06 | 2.16 | 2.52 | 1.06 | 0.33 | 35.5 | 1000 | 1000 | 32.36 | 91.15493 | #REF! | #REF! | 17200 | 531.5204 | 1062 | 340 | 200 | 3.38
2014-09-17 | 48646 | 10.88 | 5.42 | 12.1 | 1.07 | 2.15 | 2.5 | 1.04 | 0.34 | 35.5 | 1200 | 1000 | 31.42 | 88.50704 | #REF! | #REF! | 17440 | 555.0605 | 1025 | 370 | 200 | 3.38
2014-09-17 | 48647 | 10.9 | 5.43 | 12.1 | 1.06 | 2.14 | 2.52 | 1.06 | 0.34 | 35.55 | 1000 | 1000 | 32.805 | 92.27848 | #REF! | #REF! | 17240 | 525.5296 | 903 | 365 | 200 | 3.38
2014-09-18 | 48648 | 10.92 | 5.44 | 12.1 | 1.08 | 2.14 | 2.5 | 1.05 | 0.35 | 35.58 | 1000 | 1000 | 31.5 | 88.53288 | #REF! | #REF! | 17280 | 548.5714 | 1090 | 365 | 200 | 3.35
2014-09-18 | 48649 | 10.86 | 5.43 | 12.1 | 1.07 | 2.16 | 2.53 | 1.06 | 0.34 | 35.55 | 1000 | 1000 | 32.155 | 90.45007 | #REF! | #REF! | 17920 | 557.3006 | 988 | 404 | 200 | 3.35
2014-09-18 | 48650 | 10.95 | 5.43 | 12 | 1.07 | 2.15 | 2.51 | 1.05 | 0.34 | 35.5 | 1050 | 1000 | 30.86 | 86.92958 | #REF! | #REF! | 17680 | 572.9099 | 1113 | 361 | 200 | 3.35
2014-09-18 | 48651 | 10.87 | 5.41 | 12.1 | 1.06 | 2.14 | 2.52 | 1.05 | 0.35 | 35.5 | 1000 | 1000 | 31.68 | 89.23944 | #REF! | #REF! | 17080 | 539.1414 | 1007 | 400 | 200 | 3.35
2014-09-18 | 48652 | 10.83 | 5.45 | 12.1 | 1.08 | 2.18 | 2.5 | 1.05 | 0.36 | 35.55 | 1000 | 1000 | 31.805 | 89.46554 | #REF! | #REF! | 17360 | 545.8261 | 1087 | 95 | 200 | 3.35
2014-09-18 | 48653 | 10.81 | 5.45 | 12.1 | 1.06 | 2.16 | 2.51 | 1.06 | 0.38 | 35.53 | 1000 | 1000 | 31.2 | 87.81312 | #REF! | #REF! | 17800 | 570.5128 | 1067 | 268 | 200 | 3.35
2014-09-18 | 48654 | 10.87 | 5.46 | 12.1 | 1.05 | 2.16 | 2.48 | 1.03 | 0.35 | 35.5 | 1000 | 1000 | 32.245 | 90.83099 | #REF! | #REF! | 17280 | 535.897 | 1066 | 366 | 200 | 3.35
2014-09-18 | 48655 | 10.94 | 5.43 | 12.1 | 1.04 | 2.15 | 2.51 | 1.02 | 0.33 | 35.52 | 1000 | 1000 | 31.84 | 89.63964 | #REF! | #REF! | 17200 | 540.201 | 993 | 350 | 200 | 3.35
2014-09-18 | 48656 | 10.92 | 5.45 | 12.1 | 1.03 | 2.15 | 2.48 | 1.03 | 0.34 | 35.5 | 1000 | 1000 | 32.615 | 91.87324 | #REF! | #REF! | 17520 | 537.1761 | 1034 | 533 | 200 | 3.35
2014-09-18 | 48657 | 10.77 | 5.49 | 11.5 | 1.05 | 2.19 | 2.58 | 1.09 | 0.33 | 35 | 1000 | 1000 | 35.16 | 100.4571 | #REF! | #REF! | 17840 | 507.3948 | 965 | 384 | 200 | 5.21
2014-09-20 | 48658 | 10.82 | 5.46 | 14.5 | 1.06 | 2.2 | 2.54 | 1.06 | 0.37 | 38.01 | 1000 | 1000 | 30.05 | 79.05814 | #REF! | #REF! | 22720 | 756.0732 | 925 | 340 | 0 | 5.21
2014-09-20 | 48659 | 10.9 | 5.45 | 11.5 | 1.06 | 2.16 | 2.54 | 1.05 | 0.36 | 35.02 | 1000 | 1000 | 31.77 | 90.71959 | #REF! | #REF! | 18240 | 574.1265 | 896 | 346 | 200 | 5.21
2014-09-20 | 48660 | 10.42 | 5.48 | 12 | 1.04 | 2.15 | 2.54 | 1.02 | 0.35 | 35 | 1000 | 1000 | 31.58 | 90.22857 | #REF! | #REF! | 17600 | 557.3148 | 1010 | 378 | 200 | 5.21
2014-09-20 | 48661 | 10.51 | 5.43 | 12 | 1.05 | 2.14 | 2.49 | 1.03 | 0.35 | 35 | 1000 | 1000 | 32.425 | 92.64286 | #REF! | #REF! | 17600 | 542.7911 | 907 | 370 | 200 | 5.21
2014-09-20 | 48662 | 10.48 | 5.44 | 12 | 1.05 | 2.13 | 2.53 | 1.02 | 0.35 | 35 | 1000 | 1000 | 31.48 | 89.94286 | #REF! | #REF! | 17840 | 566.709 | 993 | 405 | 200 | 5.21
2014-09-20 | 48663 | 10.6 | 5.44 | 12 | 1.04 | 2.14 | 2.45 | 1.03 | 0.34 | 35.04 | 1000 | 1000 | 32.11 | 91.63813 | #REF! | #REF! | 17760 | 553.0987 | 994 | 420 | 200 | 5.21
2014-09-20 | 48664 | 10.46 | 5.45 | 12 | 1.08 | 2.16 | 2.51 | 1.03 | 0.35 | 35.04 | 1000 | 1000 | 32.54 | 92.8653 | #REF! | #REF! | 17640 | 542.102 | 1026 | 350 | 200 | 5.21
2014-09-20 | 48665 | 10.46 | 5.45 | 11 | 1.08 | 3.25 | 2.46 | 0 | 0.36 | 34.06 | 1000 | 1000 | 37.09 | 108.8961 | #REF! | #REF! | 16360 | 441.0892 | 838 | 340 | 200 | 5.21
2014-09-20 | 48666 | 11.22 | 5.69 | 13.5 | 1.12 | 2.3 | 2.67 | 1.11 | 0.39 | 38 | 1000 | 1000 | 32.44 | 85.36842 | #REF! | #REF! | 19480 | 600.4932 | 914 | 397 | 0 | 5.21
2014-09-20 | 48667 | 10.57 | 5.45 | 12 | 1.03 | 2.16 | 2.5 | 1.02 | 0.36 | 35.09 | 1000 | 1000 | 31.51 | 89.79766 | #REF! | #REF! | 17320 | 549.6668 | 946 | 381 | 200 | 5.21
2014-09-20 | 48668 | 10.83 | 5.31 | 11.9 | 1.05 | 2.14 | 2.47 | 1.04 | 0.34 | 35.08 | 1000 | 1000 | 31.26 | 89.1106 | #REF! | #REF! | 17320 | 554.0627 | 898 | 455 | 200 | 5.21
2014-09-20 | 48669 | 10.6 | 5.4 | 12 | 1.04 | 2.15 | 2.48 | 1.03 | 0.35 | 35.05 | 1000 | 1000 | 31.525 | 89.94294 | #REF! | #REF! | 17760 | 563.3624 | 967 | 420 | 200 | 5.21
2014-09-21 | 48670 | 10.72 | 5.31 | 11.9 | 1.04 | 2.14 | 2.5 | 1.04 | 0.35 | 35 | 1000 | 1000 | 31.53 | 90.08571 | #REF! | #REF! | 17480 | 554.3926 | 964 | 369 | 200 | 3.24
2014-09-21 | 48671 | 10.7 | 5.32 | 12 | 1.05 | 2.13 | 2.49 | 1.05 | 0.34 | 35.08 | 1000 | 1000 | 35.095 | 100.0428 | #REF! | #REF! | 17520 | 499.2164 | 882 | 430 | 200 | 3.24
2014-09-21 | 48672 | 10.68 | 5.36 | 11.9 | 1.06 | 2.14 | 2.48 | 1.04 | 0.34 | 35 | 1000 | 1000 | 29.18 | 83.37143 | #REF! | #REF! | 17360 | 594.928 | 870 | 312 | 200 | 3.24
2014-09-21 | 48673 | 10.42 | 5.46 | 12 | 1.05 | 2.15 | 2.54 | 1.03 | 0.35 | 35 | 1000 | 500 | 37.715 | 107.7571 | #REF! | #REF! | 17320 | 459.2337 | 910 | 340 | 200 | 3.24
2014-09-21 | 48674 | 10.47 | 5.45 | 12 | 1.06 | 2.18 | 2.5 | 1 | 0.34 | 35 | 1000 | 500 | 31.53 | 90.08571 | #REF! | #REF! | 17200 | 545.5122 | 930 | 375 | 200 | 3.24
2014-09-21 | 48675 | 10.55 | 5.47 | 12 | 1.03 | 2.11 | 2.51 | 1.02 | 0.36 | 35.05 | 1000 | 500 | 34.055 | 97.1612 | #REF! | #REF! | 17680 | 519.1602 | 920 | 440 | 200 | 3.24
2014-09-21 | 48676 | 10.49 | 5.48 | 12 | 1.06 | 2.15 | 2.49 | 1.04 | 0.34 | 35.05 | 1000 | 1000 | 31.5 | 89.87161 | #REF! | #REF! | 17640 | 560 | 943 | 420 | 200 | 3.24
2014-09-21 | 48677 | 10.57 | 5.43 | 12 | 1.02 | 2.14 | 2.51 | 1.02 | 0.36 | 35.05 | 1000 | 1000 | 33.215 | 94.76462 | #REF! | #REF! | 17680 | 532.2896 | 1047 | 390 | 200 | 3.24
2014-09-21 | 48678 | 10.47 | 5.44 | 11.9 | 1.04 | 3.24 | 2.57 | 0 | 0.34 | 35 | 1000 | 1000 | 32.96 | 94.17143 | #REF! | #REF! | 17120 | 519.4175 | 1027 | 350 | 200 | 3.24
2014-09-21 | 48679 | 10.91 | 5.47 | 10.4 | 1.04 | 3.28 | 2.55 | 0 | 0.35 | 34 | 1000 | 1000 | 38.58 | 113.4706 | #REF! | #REF! | 16920 | 438.5692 | 1010 | 400 | 200 | 3.24
2014-09-21 | 48680 | 10.82 | 5.47 | 14.5 | 1.05 | 2.21 | 2.55 | 1.06 | 0.34 | 38 | 1000 | 1000 | 32.34 | 85.10526 | #REF! | #REF! | 19160 | 592.4552 | 1029 | 603 | 0 | 3.24
2014-09-21 | 48681 | 10.93 | 5.44 | 11.5 | 1.06 | 2.16 | 2.54 | 1.04 | 0.33 | 35 | 1000 | 1000 | 31.7 | 90.57143 | #REF! | #REF! | 17200 | 542.5868 | 1014 | 410 | 200 | 3.24
2014-09-21 | 48682 | 10.65 | 5.42 | 11.9 | 1.06 | 2.16 | 2.48 | 1.04 | 0.34 | 35.05 | 1000 | 1000 | 31.29 | 89.27247 | #REF! | #REF! | 17120 | 547.1397 | 1028 | 747 | 1028 | 3.24
2014-09-21 | 48683 | 10.54 | 5.43 | 12 | 1.05 | 2.14 | 2.5 | 1.04 | 0.35 | 35.05 | 1150 | 1000 | 33.015 | 94.19401 | #REF! | #REF! | 16560 | 501.5902 | 990 | 656 | 990 | 3.24
2014-09-22 | 48684 | 10.75 | 5.31 | 11.9 | 1.05 | 2.15 | 2.49 | 1.05 | 0.35 | 35.05 | 1000 | 1000 | 31.97 | 91.21255 | #REF! | #REF! | 16920 | 529.2462 | 982 | 372 | 200 | 3.38
2014-09-22 | 48685 | 10.57 | 5.33 | 12 | 1.06 | 2.15 | 2.5 | 1.04 | 0.35 | 35 | 1050 | 500 | 33.045 | 94.41429 | #REF! | #REF! | 17520 | 530.1861 | 970 | 400 | 200 | 3.38
2014-09-22 | 48686 | 10.66 | 5.3 | 12 | 1.07 | 2.15 | 2.49 | 1.04 | 0.34 | 35.05 | 1050 | 500 | 31.31 | 89.32953 | #REF! | #REF! | 17360 | 554.4554 | 892 | 380 | 200 | 3.38
2014-09-22 | 48687 | 10.63 | 5.32 | 12 | 1.05 | 2.14 | 2.5 | 1.03 | 0.33 | 35 | 1000 | 500 | 32.315 | 92.32857 | #REF! | #REF! | 17160 | 531.0227 | 890 | 440 | 200 | 3.38
2014-09-22 | 48688 | 10.64 | 5.35 | 10.9 | 1.07 | 2.14 | 2.51 | 1.05 | 0.34 | 34 | 1050 | 500 | 31.45 | 92.5 | #REF! | #REF! | 16980 | 539.9046 | 887 | 267 | 200 | 3.38
2014-09-22 | 48689 | 10.81 | 5.32 | 10.9 | 1.05 | 2.15 | 2.48 | 1.04 | 0.33 | 34.08 | 1050 | 500 | 30.615 | 89.83275 | #REF! | #REF! | 16280 | 531.7655 | 807 | 320 | 200 | 3.38
2014-09-22 | 48690 | 10.82 | 5.37 | 10.8 | 1.05 | 2.15 | 2.51 | 1.04 | 0.34 | 34.08 | 1000 | 500 | 31.5 | 92.42958 | #REF! | #REF! | 16360 | 519.3651 | 780 | 245 | 200 | 3.38
2014-09-22 | 48691 | 10.81 | 5.35 | 10.8 | 1.05 | 2.14 | 2.48 | 1.04 | 0.33 | 34 | 1000 | 500 | 32.315 | 95.04412 | #REF! | #REF! | 16600 | 513.6933 | 843 | 400 | 200 | 3.38
2014-09-22 | 48692 | 10.8 | 5.31 | 10.9 | 1.04 | 2.15 | 2.49 | 1.05 | 0.34 | 34.08 | 1000 | 1000 | 31.21 | 91.57864 | #REF! | #REF! | 16720 | 535.7257 | 959 | 370 | 200 | 3.38
2014-09-22 | 48693 | 10.95 | 5.46 | 10.5 | 1.06 | 2.16 | 2.5 | 1.04 | 0.33 | 34 | 1000 | 1000 | 31.865 | 93.72059 | #REF! | #REF! | 16400 | 514.6713 | 977 | 310 | 200 | 3.38
2014-09-22 | 48694 | 10.55 | 5.45 | 10.9 | 1.06 | 2.17 | 2.51 | 1.04 | 0.33 | 34.01 | 1000 | 1000 | 30.58 | 89.91473 | #REF! | #REF! | 16600 | 542.8385 | 915 | 320 | 200 | 3.38
2014-09-22 | 48695 | 10.7 | 5.48 | 14.5 | 1.08 | 2.23 | 2.58 | 1.07 | 0.36 | 38 | 1000 | 1000 | 32.29 | 84.97368 | #REF! | #REF! | 19000 | 588.4175 | 1065 | 488 | 0 | 3.38
2014-09-22 | 48696 | 10.61 | 5.48 | 11.8 | 1.05 | 2.17 | 2.54 | 1.03 | 0.34 | 35.02 | 1000 | 1000 | 32.22 | 92.00457 | #REF! | #REF! | 16960 | 526.3811 | 980 | 423 | 200 | 3.38
2014-09-22 | 48697 | 10.55 | 5.45 | 12 | 1.05 | 2.15 | 2.49 | 1.01 | 0.35 | 35.05 | 1000 | 1000 | 32.88 | 93.80884 | #REF! | #REF! | 17240 | 524.3309 | 1085 | 486 | 200 | 3.38
2014-09-23 | 48698 | 10.45 | 5.49 | 12 | 1.04 | 2.18 | 2.52 | 1.02 | 0.35 | 35.05 | 1000 | 1000 | 32.64 | 93.12411 | #REF! | #REF! | 17080 | 523.2843 | 875 | 133 | 200 | 1.08
2014-09-23 | 48699 | 10.42 | 5.46 | 12 | 1.08 | 2.19 | 2.5 | 1.01 | 0.34 | 35 | 1000 | 1000 | 31.26 | 89.31429 | #REF! | #REF! | 17720 | 566.8586 | 980 | 426 | 200 | 1.08
2014-09-23 | 48700 | 10.4 | 5.44 | 12 | 1.04 | 2.19 | 2.54 | 1.03 | 0.38 | 35.02 | 1000 | 1000 | 34.235 | 97.75842 | #REF! | #REF! | 17720 | 517.5989 | 946 | 360 | 200 | 1.08
2014-09-23 | 48701 | 10.39 | 5.45 | 12 | 1.03 | 2.16 | 2.59 | 1.02 | 0.36 | 35 | 1000 | 500 | 31.48 | 89.94286 | #REF! | #REF! | 17240 | 547.6493 | 861 | 420 | 200 | 1.08
2014-09-23 | 48702 | 10.59 | 5.36 | 12 | 1.05 | 2.14 | 2.51 | 1.03 | 0.34 | 35.02 | 1000 | 500 | 35.785 | 102.1845 | #REF! | #REF! | 17280 | 482.8839 | 960 | 407 | 200 | 1.08
2014-09-23 | 48703 | 10.58 | 5.35 | 12 | 1.07 | 2.15 | 2.5 | 1.02 | 0.34 | 35.01 | 1050 | 500 | 31.32 | 89.46015 | #REF! | #REF! | 17480 | 558.1098 | 1020 | 380 | 200 | 1.08
2014-09-23 | 48704 | 10.65 | 5.35 | 12 | 1.02 | 2.15 | 2.51 | 1.03 | 0.34 | 35.05 | 1050 | 500 | 34.775 | 99.21541 | #REF! | #REF! | 17480 | 502.66 | 940 | 435 | 200 | 1.08
2014-09-23 | 48705 | 10.79 | 5.35 | 11.8 | 1.05 | 2.14 | 2.5 | 1.04 | 0.33 | 35 | 1050 | 1500 | 31.47 | 89.91429 | #REF! | #REF! | 17440 | 554.1786 | 942 | 375 | 200 | 1.08
2014-09-23 | 48706 | 10.63 | 5.36 | 12 | 1.06 | 2.14 | 2.49 | 1.05 | 0.32 | 35.05 | 1000 | 1500 | 34.705 | 99.01569 | #REF! | #REF! | 17600 | 507.1315 | 900 | 415 | 200 | 1.08
2014-09-23 | 48707 | 10.67 | 5.49 | 11.8 | 1.05 | 2.17 | 2.53 | 1.03 | 0.33 | 35.07 | 1000 | 500 | 33.37 | 95.15255 | #REF! | #REF! | 17800 | 533.4132 | 902 | 310 | 200 | 1.08
2014-09-23 | 48708 | 10.63 | 5.45 | 14.8 | 1.07 | 2.15 | 2.55 | 1.03 | 0.32 | 38 | 1000 | 1000 | 33.26 | 87.52632 | #REF! | #REF! | 19200 | 577.27 | 987 | 130 | 200 | 1.08
2014-09-23 | 48709 | 10.51 | 5.46 | 11.9 | 1.07 | 2.16 | 2.53 | 1.04 | 0.33 | 35 | 1000 | 1000 | 32.51 | 92.88571 | #REF! | #REF! | 17640 | 542.6023 | 969 | 249 | 200 | 1.08
2014-09-23 | 48710 | 10.58 | 5.45 | 11.9 | 1.08 | 2.14 | 2.48 | 1.03 | 0.34 | 35 | 1000 | 1000 | 31.5 | 90 | #REF! | #REF! | 17440 | 553.6508 | 989 | 484 | 200 | 1.08
2014-09-23 | 48711 | 10.44 | 5.42 | 12 | 1.06 | 2.18 | 2.5 | 1.05 | 0.35 | 35 | 1000 | 1000 | 35.165 | 100.4714 | #REF! | #REF! | 17640 | 501.6351 | 1040 | 402 | 200 | 1.08
2014-09-24 | 48712 | 10.44 | 5.44 | 12 | 1 | 2.19 | 2.49 | 1.08 | 0.36 | 35 | 1000 | 1000 | 33.79 | 96.54286 | #REF! | #REF! | 17760 | 525.5993 | 990 | 358 | 200 | 4.17
2014-09-24 | 48713 | 10.5 | 5.47 | 12 | 1.04 | 2.18 | 2.51 | 1.03 | 0.35 | 35.08 | 1000 | 500 | 31.63 | 90.16534 | #REF! | #REF! | 17200 | 543.7875 | 890 | 410 | 200 | 4.17
2014-09-24 | 48714 | 10.59 | 5.44 | 11.9 | 1.06 | 2.16 | 2.52 | 1.05 | 0.34 | 35.06 | 1000 | 1000 | 33.945 | 96.81974 | #REF! | #REF! | 17600 | 518.4858 | 900 | 410 | 200 | 4.17
2014-09-24 | 48715 | 10.65 | 5.36 | 10.9 | 1.05 | 2.16 | 2.49 | 1.05 | 0.34 | 34 | 1000 | 1500 | 33.48 | 98.47059 | #REF! | #REF! | 16800 | 501.7921 | 922 | 420 | 200 | 4.17
2014-09-24 | 48716 | 10.91 | 5.33 | 10.7 | 1.04 | 2.16 | 2.52 | 1.05 | 0.34 | 34.05 | 1000 | 1500 | 32.96 | 96.79883 | #REF! | #REF! | 16880 | 512.1359 | 933 | 410 | 200 | 4.17
2014-09-24 | 48717 | 10.55 | 5.36 | 12 | 1.07 | 2.15 | 2.52 | 1.05 | 0.35 | 35.05 | 1000 | 1000 | 31.21 | 89.04422 | #REF! | #REF! | 18280 | 585.7097 | 1051 | 421 | 200 | 4.17
2014-09-24 | 48718 | 10.64 | 5.33 | 10.9 | 1.06 | 2.16 | 2.51 | 1.05 | 0.35 | 34 | 1000 | 1000 | 32.4 | 95.29412 | #REF! | #REF! | 16480 | 508.642 | 999 | 400 | 200 | 4.17
2014-09-24 | 48719 | 10.57 | 5.35 | 12 | 1.06 | 2.14 | 2.5 | 1.05 | 0.35 | 35.02 | 1050 | 1000 | 31.325 | 89.44889 | #REF! | #REF! | 17200 | 549.0822 | 1000 | 385 | 200 | 4.17
2014-09-24 | 48720 | 10.43 | 5.45 | 12 | 1.06 | 3.27 | 2.57 | 0 | 0.32 | 35.1 | 1000 | 1000 | 34.56 | 98.46154 | #REF! | #REF! | 17120 | 495.3704 | 1060 | 240 | 200 | 4.17
2014-09-24 | 48721 | 10.88 | 5.46 | 14.5 | 1.08 | 2.16 | 2.53 | 1.05 | 0.34 | 38 | 1000 | 1000 | 33.47 | 88.07895 | #REF! | #REF! | 19280 | 576.0382 | 1054 | 410 | 0 | 4.17
2014-09-24 | 48722 | 10.6 | 5.46 | 11.8 | 1.04 | 2.16 | 2.54 | 1.06 | 0.34 | 35 | 1050 | 1000 | 32.03 | 91.51429 | #REF! | #REF! | 17000 | 530.7524 | 883 | 250 | 200 | 4.17
2014-09-25 | 48723 | 10.46 | 5.45 | 12 | 1.05 | 2.16 | 2.49 | 1.01 | 0.38 | 35 | 1000 | 1000 | 31.58 | 90.22857 | #REF! | #REF! | 17800 | 563.6479 | 947 | 310 | 200 | 3.35
2014-09-25 | 48724 | 10.48 | 5.44 | 12 | 1.04 | 2.18 | 2.49 | 1.03 | 0.34 | 35 | 1000 | 1000 | 33.255 | 95.01429 | #REF! | #REF! | 17440 | 524.4324 | 837 | 380 | 200 | 3.35
2014-09-25 | 48725 | 10.48 | 5.44 | 12 | 1.05 | 2.17 | 2.5 | 1.01 | 0.35 | 35 | 1000 | 1000 | 30.02 | 85.77143 | #REF! | #REF! | 16920 | 563.6243 | 913 | 375 | 200 | 3.35
2014-09-25 | 48726 | 10.6 | 5.43 | 11.9 | 1.08 | 2.2 | 2.5 | 1.01 | 0.34 | 35.06 | 1000 | 1000 | 34.685 | 98.93041 | #REF! | #REF! | 16960 | 488.9722 | 931 | 340 | 200 | 3.35
2014-09-25 | 48727 | 11.24 | 10.61 | 5.3 | 1.17 | 2.16 | 3.16 | 1.02 | 0.34 | 35 | 1700 | 500 | 31.87 | 91.05714 | #REF! | #REF! | 16460 | 516.4732 | 820 | 210 | 300 | 3.35
2014-09-25 | 48728 | 10.57 | 5.33 | 12 | 1.06 | 2.15 | 2.51 | 1.04 | 0.34 | 35 | 1000 | 1000 | 31.73 | 90.65714 | #REF! | #REF! | 17220 | 542.7041 | 1020 | 424 | 200 | 3.35
2014-09-25 | 48729 | 11.06 | 10.66 | 5.1 | 1.46 | 2.15 | 3.22 | 1.05 | 0.35 | 35.05 | 1700 | 500 | 31.59 | 90.12839 | #REF! | #REF! | 16680 | 528.0152 | 866 | 199 | 200 | 3.35
2014-09-25 | 48730 | 10.59 | 5.36 | 12 | 1.06 | 2.16 | 2.49 | 1.05 | 0.34 | 35.05 | 1100 | 1000 | 30.19 | 86.13409 | #REF! | #REF! | 17360 | 575.0248 | 902 | 460 | 200 | 3.35
2014-09-25 | 48731 | 10.48 | 5.43 | 12 | 1.05 | 2.16 | 2.5 | 1.05 | 0.33 | 35 | 1050 | 1000 | 32.905 | 94.01429 | #REF! | #REF! | 17360 | 527.5794 | 952 | 363 | 200 | 3.35
2014-09-25 | 48732 | 10.68 | 5.42 | 11.8 | 1.05 | 2.15 | 2.51 | 1.04 | 0.35 | 35 | 1000 | 1000 | 31.28 | 89.37143 | #REF! | #REF! | 17720 | 566.4962 | 951 | 367 | 200 | 3.35
2014-09-25 | 48733 | 10.5 | 5.46 | 10.8 | 1.06 | 3.31 | 2.53 | 0 | 0.34 | 34 | 1000 | 1000 | 31.65 | 93.08824 | #REF! | #REF! | 16480 | 520.6951 | 962 | 338 | 200 | 3.35
2014-09-25 | 48734 | 10.69 | 5.47 | 14.5 | 1.08 | 3.34 | 2.57 | 0 | 0.37 | 38.02 | 1000 | 1000 | 32.72 | 86.05997 | #REF! | #REF! | 19480 | 595.3545 | 1015 | 462 | 0 | 3.35
2014-09-25 | 48735 | 10.38 | 5.42 | 12 | 1.06 | 3.34 | 2.44 | 0 | 0.36 | 35 | 1000 | 1000 | 34.57 | 98.77143 | #REF! | #REF! | 16300 | 471.5071 | 995 | 416 | 0 | 3.35
2014-09-25 | 48736 | 10.76 | 5.47 | 14.5 | 1.07 | 2.18 | 2.59 | 1.06 | 0.37 | 38 | 1000 | 1000 | 32.77 | 86.23684 | #REF! | #REF! | 18300 | 558.4376 | 1084 | 548 | 200 | 3.35
2014-09-26 | 48737 | 10.6 | 5.46 | 11.8 | 1.07 | 2.15 | 2.53 | 1.05 | 0.34 | 35 | 1000 | 1000 | 32.87 | 93.91429 | #REF! | #REF! | 16560 | 503.8029 | 891 | 427 | 200 | 3.88
2014-09-26 | 48738 | 10.57 | 5.44 | 12 | 1.08 | 2.13 | 2.45 | 1.03 | 0.37 | 35.07 | 1000 | 1000 | 32.35 | 92.24408 | #REF! | #REF! | 16640 | 514.374 | 965 | 425 | 200 | 3.88
2014-09-26 | 48739 | 11.17 | 5.47 | 14 | 1.07 | 2.28 | 2.59 | 1.12 | 0.35 | 38.05 | 1000 | 1000 | 31.53 | 82.86465 | #REF! | #REF! | 20560 | 652.0774 | 1013 | 516 | 0 | 3.88
2014-09-26 | 48740 | 10.6 | 5.47 | 12 | 1.03 | 2.15 | 2.43 | 1 | 0.34 | 35.02 | 1000 | 1000 | 32.26 | 92.11879 | #REF! | #REF! | 17440 | 540.6076 | 913 | 442 | 200 | 3.88
2014-09-27 | 48741 | 10.51 | 5.47 | 12 | 1.08 | 2.14 | 2.5 | 0.98 | 0.35 | 35.03 | 1000 | 1000 | 32.37 | 92.40651 | #REF! | #REF! | 16600 | 512.8205 | 928 | 274 | 200 | 2.08
2014-09-27 | 48742 | 10.55 | 5.42 | 12 | 1.08 | 2.15 | 2.49 | 1.02 | 0.34 | 35.05 | 1000 | 1000 | 32.885 | 93.82311 | #REF! | #REF! | 16560 | 503.5731 | 984 | 89 | 200 | 2.08
2014-09-27 | 48743 | 10.48 | 5.47 | 12 | 1.06 | 2.13 | 2.5 | 1.01 | 0.35 | 35 | 1000 | 1000 | 32.02 | 91.48571 | #REF! | #REF! | 17030 | 531.8551 | 1010 | 133 | 200 | 2.08
2014-09-27 | 48744 | 10.41 | 5.48 | 12 | 1.08 | 2.12 | 2.55 | 1.03 | 0.33 | 35 | 1000 | 1000 | 31.88 | 91.08571 | #REF! | #REF! | 17360 | 544.542 | 960 | 495 | 200 | 2.08
2014-09-27 | 48745 | 10.49 | 5.43 | 12 | 1.09 | 2.13 | 2.51 | 1.03 | 0.36 | 35.04 | 1000 | 1000 | 31.95 | 91.18151 | #REF! | #REF! | 17280 | 540.8451 | 1041 | 455 | 200 | 2.08
2014-09-27 | 48746 | 10.56 | 5.42 | 12 | 1.06 | 2.15 | 2.5 | 1.05 | 0.34 | 35.08 | 1000 | 1000 | 32.215 | 91.83295 | #REF! | #REF! | 17280 | 536.3961 | 934 | 200 | 200 | 2.08
2014-09-27 | 48747 | 10.44 | 5.42 | 12 | 1.06 | 2.16 | 2.51 | 1.06 | 0.35 | 35 | 1000 | 1000 | 31.92 | 91.2 | #REF! | #REF! | 16680 | 522.5564 | 995 | 415 | 200 | 2.08
2014-09-27 | 48748 | 10.53 | 5.41 | 12 | 1.07 | 2.15 | 2.51 | 1.04 | 0.34 | 35.05 | 1000 | 1000 | 31.72 | 90.49929 | #REF! | #REF! | 17200 | 542.2446 | 1005 | 380 | 200 | 2.08
2014-09-27 | 48749 | 10.59 | 5.36 | 12 | 1.05 | 2.16 | 2.5 | 1.05 | 0.34 | 35.05 | 1000 | 1000 | 30.05 | 85.73466 | #REF! | #REF! | 16960 | 564.3927 | 1009 | 402 | 200 | 2.08
2014-09-27 | 48750 | 10.52 | 5.38 | 12 | 1.06 | 2.15 | 2.51 | 1.04 | 0.35 | 35.01 | 1000 | 1000 | 35.495 | 101.3853 | #REF! | #REF! | 16760 | 472.1792 | 994 | 436 | 200 | 2.08
2014-09-27 | 48751 | 10.62 | 5.47 | 11.8 | 1.04 | 2.14 | 2.53 | 1.06 | 0.34 | 35 | 1000 | 1000 | 32.11 | 91.74286 | #REF! | #REF! | 17640 | 549.3616 | 1000 | 352 | 200 | 2.08
2014-09-27 | 48752 | 10.69 | 5.44 | 15.3 | 1.04 | 2.14 | 2.54 | 1.03 | 0.33 | 38.51 | 1000 | 1000 | 31.3 | 81.27759 | #REF! | #REF! | 20160 | 644.0895 | 978 | 430 | 200 | 2.08
2014-09-27 | 48753 | 10.79 | 5.47 | 12 | 1.08 | 2.24 | 2.55 | 1.05 | 0.36 | 35.54 | 1000 | 1000 | 32.17 | 90.51773 | #REF! | #REF! | 17160 | 533.4162 | 896 | 420 | 0 | 2.08
2014-09-27 | 48754 | 10.76 | 5.46 | 12.1 | 1.06 | 2.16 | 2.53 | 1.08 | 0.35 | 35.5 | 1000 | 1000 | 31.61 | 89.04225 | #REF! | #REF! | 17040 | 539.0699 | 1054 | 435 | 200 | 2.08
2014-09-27 | 48755 | 10.54 | 5.43 | 12.3 | 1.08 | 2.25 | 2.54 | 1.01 | 0.35 | 35.5 | 1000 | 1000 | 32.935 | 92.77465 | #REF! | #REF! | 16800 | 510.0956 | 896 | 435 | 200 | 2.08
2014-09-28 | 48756 | 10.83 | 5.4 | 12.2 | 1.05 | 2.16 | 2.52 | 1.05 | 0.34 | 35.55 | 1000 | 1500 | 31.41 | 88.35443 | #REF! | #REF! | 16360 | 520.8532 | 944 | 445 | 200 | 2.23
2014-09-28 | 48757 | 10.87 | 5.45 | 12 | 1.03 | 2.2 | 2.52 | 1.08 | 0.35 | 35.5 | 1000 | 1500 | 31.875 | 89.78873 | #REF! | #REF! | 16760 | 525.8039 | 1063 | 435 | 200 | 2.23
2014-09-28 | 48758 | 10.73 | 5.41 | 12.2 | 1.05 | 2.17 | 2.52 | 1.06 | 0.36 | 35.5 | 1000 | 1000 | 32.21 | 90.73239 | #REF! | #REF! | 17760 | 551.3816 | 805 | 410 | 200 | 2.23
2014-09-28 | 48759 | 10.82 | 5.43 | 11.7 | 1.04 | 2.12 | 2.48 | 1.03 | 0.38 | 35 | 1040 | 1000 | 31.005 | 88.58571 | #REF! | #REF! | 16920 | 545.7184 | 989 | 440 | 200 | 2.23
2014-09-28 | 48760 | 10.85 | 5.44 | 11.6 | 1.06 | 2.16 | 2.49 | 1.05 | 0.35 | 35 | 1000 | 1000 | 31.47 | 89.91429 | #REF! | #REF! | 16800 | 533.8418 | 990 | 415 | 200 | 2.23
2014-09-28 | 48761 | 10.72 | 5.48 | 11.7 | 1.05 | 2.14 | 2.52 | 1.05 | 0.34 | 35 | 1000 | 1000 | 31 | 88.57143 | #REF! | #REF! | 16880 | 544.5161 | 1000 | 410 | 200 | 2.23
2014-09-28 | 48762 | 10.96 | 5.44 | 11.5 | 1.06 | 2.14 | 2.54 | 1.03 | 0.33 | 35 | 1000 | 1000 | 32.685 | 93.38571 | #REF! | #REF! | 17040 | 521.3401 | 885 | 349 | 200 | 2.23
2014-09-28 | 48763 | 10.96 | 5.44 | 10.5 | 1.06 | 2.14 | 2.54 | 1.03 | 0.33 | 34 | 1000 | 1000 | 31.26 | 91.94118 | #REF! | #REF! | 16560 | 529.7505 | 950 | 313 | 200 | 2.23
2014-09-28 | 48764 | 10.78 | 5.43 | 11.7 | 1.07 | 2.15 | 2.54 | 1.01 | 0.32 | 35 | 1000 | 1000 | 31.575 | 90.21429 | #REF! | #REF! | 16680 | 528.266 | 907 | 398 | 200 | 2.23
2014-09-28 | 48765 | 10.53 | 5.47 | 11.9 | 1.07 | 2.16 | 2.5 | 1.03 | 0.34 | 35 | 1000 | 1000 | 34.275 | 97.92857 | #REF! | #REF! | 17120 | 499.4894 | 920 | 383 | 200 | 2.23
2014-09-28 | 48766 | 10.76 | 5.47 | 15 | 1.08 | 2.23 | 2.55 | 1.07 | 0.34 | 38.5 | 1000 | 1000 | 32.8 | 85.19481 | #REF! | #REF! | 19960 | 608.5366 | 976 | 410 | 0 | 2.23
2014-09-28 | 48767 | 10.95 | 5.46 | 12 | 1.06 | 2.14 | 2.53 | 1.03 | 0.33 | 35.5 | 1000 | 1000 | 32.05 | 90.28169 | #REF! | #REF! | 17640 | 550.39 | 870 | 350 | 200 | 2.23
2014-09-28 | 48768 | 10.83 | 5.46 | 12.1 | 1.03 | 2.16 | 2.51 | 1.05 | 0.36 | 35.5 | 1000 | 1000 | 31.55 | 88.87324 | #REF! | #REF! | 17640 | 559.1125 | 960 | 410 | 200 | 2.23
2014-09-28 | 48769 | 10.64 | 5.44 | 12.2 | 1.07 | 2.2 | 2.53 | 1.08 | 0.34 | 35.5 | 1000 | 1000 | 34.235 | 96.43662 | #REF! | #REF! | 16600 | 484.8839 | 946 | 334 | 200 | 2.23
2014-09-29 | 48770 | 10.62 | 5.45 | 12.3 | 1.05 | 2.16 | 2.53 | 1.04 | 0.35 | 35.5 | 1000 | 1500 | 32.27 | 90.90141 | #REF! | #REF! | 17160 | 531.7632 | 932 | 402 | 200 | 2.56
2014-09-29 | 48771 | 10.86 | 5.47 | 12.1 | 1.1 | 2.14 | 2.48 | 1.06 | 0.34 | 35.55 | 1000 | 1000 | 32.82 | 92.32068 | #REF! | #REF! | 17240 | 525.2895 | 950 | 430 | 200 | 2.56
2014-09-29 | 48772 | 10.66 | 5.45 | 12.3 | 1.06 | 2.16 | 2.51 | 1.05 | 0.35 | 35.54 | 1000 | 1000 | 32.07 | 90.23635 | #REF! | #REF! | 17560 | 547.5522 | 831 | 430 | 200 | 2.56
2014-09-29 | 48773 | 10.71 | 5.45 | 12.2 | 1.03 | 2.2 | 2.52 | 1.06 | 0.38 | 35.55 | 1000 | 1000 | 33.345 | 93.79747 | #REF! | #REF! | 17160 | 514.6199 | 943 | 440 | 200 | 2.56
2014-09-29 | 48774 | 10.8 | 5.42 | 12.1 | 1.06 | 2.21 | 2.51 | 1.05 | 0.35 | 35.5 | 1000 | 1000 | 32.73 | 92.19718 | #REF! | #REF! | 17040 | 520.6233 | 935 | 430 | 200 | 2.56
2014-09-29 | 48775 | 10.73 | 5.45 | 12.2 | 1.07 | 2.2 | 2.5 | 1.05 | 0.35 | 35.55 | 1000 | 1000 | 32.34 | 90.97046 | #REF! | #REF! | 17560 | 542.9808 | 948 | 460 | 200 | 2.56
2014-09-29 | 48776 | 10.92 | 5.44 | 12.1 | 1.05 | 2.14 | 2.49 | 1.02 | 0.34 | 35.5 | 1000 | 1000 | 31.875 | 89.78873 | #REF! | #REF! | 17720 | 555.9216 | 902 | 381 | 200 | 2.56
2014-09-29 | 48777 | 10.71 | 5.48 | 12.2 | 1.06 | 3.23 | 2.51 | 0 | 0.36 | 35.55 | 1000 | 1000 | 33.97 | 95.55556 | #REF! | #REF! | 16680 | 491.0215 | 967 | 412 | 200 | 2.56
2014-09-29 | 48778 | 10.46 | 5.42 | 11 | 1.05 | 3.31 | 2.5 | 0 | 0.34 | 34.08 | 1000 | 1000 | 35.8 | 105.0469 | #REF! | #REF! | 16440 | 459.2179 | 922 | 311 | 200 | 2.56
2014-09-29 | 48779 | 10.77 | 5.46 | 15 | 1.08 | 2.24 | 2.54 | 1.05 | 0.36 | 38.5 | 1050 | 1000 | 31.52 | 81.87013 | #REF! | #REF! | 19960 | 633.2487 | 978 | 490 | 0 | 2.56
2014-09-29 | 48780 | 10.75 | 5.46 | 12.2 | 1.04 | 2.15 | 2.53 | 1.03 | 0.34 | 35.5 | 1000 | 1000 | 31.73 | 89.38028 | #REF! | #REF! | 17400 | 548.3769 | 875 | 397 | 200 | 2.56
2014-09-29 | 48781 | 10.6 | 5.47 | 12.3 | 1.06 | 2.17 | 2.52 | 1.05 | 0.33 | 35.5 | 1000 | 1000 | 32.09 | 90.39437 | #REF! | #REF! | 17360 | 540.9785 | 840 | 389 | 200 | 2.56
2014-09-30 | 48782 | 10.75 | 5.48 | 12.2 | 1.04 | 2.16 | 2.53 | 1.02 | 0.32 | 35.5 | 1000 | 1000 | 31.23 | 87.97183 | #REF! | #REF! | 18520 | 593.0195 | 752 | 380 | 200 | 3.11
2014-09-30 | 48783 | 10.73 | 5.47 | 12.2 | 1.07 | 2.15 | 2.52 | 1.04 | 0.33 | 35.51 | 1000 | 1000 | 31.41 | 88.45396 | #REF! | #REF! | 17600 | 560.3311 | 883 | 430 | 200 | 3.11
2014-09-30 | 48784 | 10.76 | 5.44 | 12.2 | 1.08 | 2.16 | 2.51 | 1.03 | 0.32 | 35.5 | 1000 | 1000 | 32.15 | 90.56338 | #REF! | #REF! | 17680 | 549.9222 | 848 | 430 | 200 | 3.11
2014-09-30 | 48785 | 10.97 | 5.46 | 12 | 1.06 | 2.15 | 2.51 | 1.04 | 0.33 | 35.52 | 1000 | 1000 | 31.93 | 89.89302 | #REF! | #REF! | 17200 | 538.6784 | 892 | 450 | 200 | 3.11
2014-09-30 | 48786 | 10.85 | 5.43 | 12.1 | 1.05 | 2.16 | 2.51 | 1.05 | 0.35 | 35.5 | 1000 | 1000 | 31.98 | 90.08451 | #REF! | #REF! | 17480 | 546.5916 | 868 | 415 | 200 | 3.11
2014-09-30 | 48787 | 10.97 | 5.47 | 12 | 1.03 | 2.16 | 2.52 | 1 | 0.35 | 35.5 | 1000 | 1000 | 32.45 | 91.40845 | #REF! | #REF! | 16960 | 522.6502 | 992 | 501 | 200 | 3.11
2014-09-30 | 48788 | 10.75 | 5.43 | 12.1 | 1.02 | 2.23 | 2.48 | 1.15 | 0.34 | 35.5 | 1000 | 1000 | 32.04 | 90.25352 | #REF! | #REF! | 17000 | 530.5868 | 964 | 420 | 200 | 3.11
2014-09-30 | 48789 | 10.64 | 5.43 | 11.8 | 1.06 | 3.26 | 2.44 | 0 | 0.4 | 35.03 | 1000 | 1000 | 33.85 | 96.63146 | #REF! | #REF! | 17320 | 511.6691 | 1030 | 402 | 200 | 3.11
2014-09-30 | 48790 | 11 | 5.45 | 15.1 | 1.04 | 2.15 | 2.51 | 0.94 | 0.34 | 38.53 | 1020 | 1000 | 32.36 | 83.9865 | #REF! | #REF! | 19280 | 595.7973 | 876 | 360 | 200 | 3.11
2014-09-30 | 48791 | 10.89 | 5.44 | 12.1 | 1.05 | 2.16 | 2.5 | 1.02 | 0.34 | 35.5 | 1000 | 1000 | 32.03 | 90.22535 | #REF! | #REF! | 17120 | 534.4989 | 896 | 554 | 200 | 3.11
2014-10-01 | 48792 | 10.73 | 5.46 | 12.2 | 1.06 | 2.16 | 2.53 | 1.03 | 0.33 | 35.5 | 1000 | 1000 | 32.78 | 92.33803 | #REF! | #REF! | 17560 | 535.6925 | 790 | 376 | 200 | 0
2014-10-01 | 48793 | 10.76 | 5.46 | 12.2 | 1.05 | 2.14 | 2.53 | 1.04 | 0.32 | 35.5 | 1000 | 1000 | 32.225 | 90.77465 | #REF! | #REF! | 17320 | 537.4709 | 893 | 410 | 200 | 0
2014-10-01 | 48794 | 10.69 | 5.44 | 12.3 | 1.03 | 2.16 | 2.54 | 1.04 | 0.33 | 35.53 | 1000 | 1000 | 32.64 | 91.86603 | #REF! | #REF! | 17980 | 550.8578 | 910 | 480 | 200 | 0
2014-10-01 | 48795 | 10.74 | 5.45 | 12.2 | 1.07 | 2.16 | 2.51 | 1.03 | 0.34 | 35.5 | 1000 | 1000 | 33.45 | 94.22535 | #REF! | #REF! | 17100 | 511.2108 | 960 | 420 | 200 | 0
2014-10-01 | 48796 | 10.78 | 5.45 | 12.2 | 1.06 | 2.16 | 2.53 | 1.02 | 0.33 | 35.53 | 1000 | 1000 | 32.61 | 91.78159 | #REF! | #REF! | 17160 | 526.219 | 898 | 430 | 200 | 0
2014-10-01 | 48797 | 10.87 | 5.48 | 12.1 | 1.04 | 2.15 | 2.49 | 1.04 | 0.33 | 35.5 | 1000 | 1000 | 32.29 | 90.95775 | #REF! | #REF! | 17440 | 540.1053 | 900 | 435 | 200 | 0
2014-10-01 | 48798 | 10.9 | 5.42 | 12.2 | 1.06 | 2.2 | 2.48 | 0.9 | 0.34 | 35.5 | 1000 | 1000 | 31.85 | 89.71831 | #REF! | #REF! | 17640 | 553.8462 | 936 | 430 | 200 | 0
2014-10-01 | 48799 | 10.85 | 5.44 | 12.2 | 1.03 | 2.19 | 2.46 | 1.02 | 0.36 | 35.55 | 1000 | 1000 | 32.2 | 90.57665 | #REF! | #REF! | 17360 | 539.1304 | 1020 | 359 | 200 | 0
2014-10-01 | 48800 | 11.06 | 5.48 | 12.2 | 1.06 | 2.17 | 2.49 | 0.75 | 0.34 | 35.55 | 1000 | 1000 | 32.48 | 91.36428 | #REF! | #REF! | 17120 | 527.0936 | 980 | 407 | 200 | 0
2014-10-01 | 48801 | 11.06 | 5.45 | 11.7 | 1.02 | 2.15 | 2.53 | 0.79 | 0.35 | 35.05 | 1000 | 1000 | 33.02 | 94.20827 | #REF! | #REF! | 17720 | 536.6445 | 1051 | 418 | 200 | 0
2014-10-01 | 48802 | 10.41 | 5.52 | 15 | 1.08 | 2.31 | 2.71 | 1.09 | 0.39 | 38.51 | 1000 | 1000 | 32.34 | 83.97819 | #REF! | #REF! | 19480 | 602.35 | 956 | 410 | 200 | 0
2014-10-01 | 48803 | 10.82 | 5.43 | 12.2 | 1.06 | 2.16 | 2.46 | 1.02 | 0.35 | 35.5 | 1000 | 1000 | 31.98 | 90.08451 | #REF! | #REF! | 17800 | 556.5979 | 864 | 490 | 200 | 0
2014-10-01 | 48804 | 10.78 | 5.46 | 12.2 | 1.05 | 2.16 | 2.51 | 1.03 | 0.32 | 35.51 | 1000 | 1000 | 32.66 | 91.97409 | #REF! | #REF! | 17680 | 541.335 | 945 | 420 | 200 | 0
2014-10-02 | 48805 | 10.76 | 5.49 | 12.2 | 1.06 | 2.15 | 2.49 | 1.02 | 0.33 | 35.5 | 1000 | 1500 | 31.88 | 89.80282 | #REF! | #REF! | 17640 | 553.325 | 990 | 365 | 200 | 2.23
2014-10-02 | 48806 | 10.83 | 5.45 | 12.1 | 1.07 | 2.16 | 2.51 | 1.04 | 0.34 | 35.5 | 1000 | 1000 | 31.735 | 89.39437 | #REF! | #REF! | 16880 | 531.9048 | 995 | 400 | 200 | 2.23
2014-10-02 | 48807 | 10.73 | 5.47 | 12.2 | 1.06 | 2.15 | 2.53 | 1.03 | 0.33 | 35.5 | 1000 | 1000 | 32.46 | 91.43662 | #REF! | #REF! | 17600 | 542.2058 | 935 | 400 | 200 | 2.23
2014-10-02 | 48808 | 10.8 | 5.47 | 12.2 | 1.04 | 2.14 | 2.51 | 1.02 | 0.34 | 35.52 | 1000 | 1000 | 32.55 | 91.63851 | #REF! | #REF! | 17640 | 541.9355 | 934 | 430 | 200 | 2.23
2014-10-02 | 48809 | 10.82 | 5.46 | 12.1 | 1.05 | 2.15 | 2.54 | 1.04 | 0.34 | 35.5 | 1000 | 1000 | 32.27 | 90.90141 | #REF! | #REF! | 17200 | 533.0028 | 953 | 440 | 200 | 2.23
2014-10-02 | 48810 | 10.92 | 5.46 | 12 | 1.08 | 2.16 | 2.53 | 1.03 | 0.32 | 35.5 | 1000 | 1000 | 32.28 | 90.92958 | #REF! | #REF! | 17840 | 552.6642 | 1046 | 400 | 200 | 2.23
2014-10-02 | 48811 | 10.96 | 5.44 | 12 | 1.07 | 2.15 | 2.52 | 1.02 | 0.34 | 35.5 | 1000 | 1000 | 31.9 | 89.85915 | #REF! | #REF! | 18440 | 578.0564 | 920 | 420 | 200 | 2.23
2014-10-02 | 48812 | 10.87 | 5.45 | 12.6 | 1.09 | 2.14 | 2.63 | 0.9 | 0.37 | 36.05 | 1000 | 1500 | 32.43 | 89.95839 | #REF! | #REF! | 18160 | 559.9753 | 1147 | 375 | 200 | 2.23
2014-10-02 | 48813 | 10.74 | 5.45 | 12.1 | 1.04 | 3.27 | 2.58 | 0 | 0.32 | 35.5 | 1000 | 1000 | 32.11 | 90.4507 | #REF! | #REF! | 17160 | 534.413 | 983 | 336 | 200 | 2.23
2014-10-02 | 48814 | 10.74 | 5.42 | 11.9 | 1.02 | 3.16 | 2.44 | 0 | 0.32 | 35 | 1000 | 1000 | 31.47 | 89.91429 | #REF! | #REF! | 17320 | 550.3654 | 950 | 423 | 200 | 2.23
2014-10-02 | 48815 | 10.06 | 5.87 | 15 | 1.1 | 2.35 | 2.62 | 1.12 | 0.38 | 38.5 | 1000 | 1000 | 32.5 | 84.41558 | #REF! | #REF! | 19940 | 613.5385 | 998 | 615 | 0 | 2.23
2014-10-02 | 48816 | 10.65 | 5.49 | 12.2 | 1.08 | 2.2 | 2.52 | 1.02 | 0.34 | 35.5 | 1000 | 1000 | 32.35 | 91.12676 | #REF! | #REF! | 17340 | 536.0124 | 920 | 430 | 200 | 2.23
2014-10-02 | 48817 | 10.78 | 5.44 | 12.2 | 1.06 | 2.14 | 2.53 | 1.02 | 0.33 | 35.5 | 1000 | 1000 | 32.9 | 92.67606 | #REF! | #REF! | 17280 | 525.228 | 903 | 445 | 200 | 2.23
2014-10-02 | 48818 | 10.77 | 5.45 | 12.2 | 1.07 | 2.15 | 2.52 | 1.04 | 0.34 | 35.54 | 1000 | 1000 | 29.235 | 82.25943 | #REF! | #REF! | 17400 | 595.177 | 941 | 490 | 200 | 2.23
2014-10-03 | 48819 | 10.77 | 5.44 | 12.2 | 1.06 | 2.17 | 2.53 | 1.03 | 0.35 | 35.55 | 1000 | 1500 | 31.94 | 89.84529 | #REF! | #REF! | 17400 | 544.7714 | 950 | 475 | 200 | 3.92
2014-10-03 | 48820 | 10.83 | 5.44 | 12.2 | 1.04 | 2.14 | 2.48 | 1.04 | 0.33 | 35.5 | 1000 | 1500 | 31.135 | 87.70423 | #REF! | #REF! | 17200 | 552.433 | 862 | 430 | 200 | 3.92
2014-10-03 | 48821 | 10.73 | 5.46 | 12.2 | 1.08 | 2.16 | 2.52 | 1.03 | 0.34 | 35.52 | 1000 | 1500 | 31.66 | 89.13288 | #REF! | #REF! | 18200 | 574.8579 | 942 | 440 | 200 | 3.92
2014-10-03 | 48822 | 10.48 | 5.44 | 12 | 1.07 | 2.15 | 2.53 | 1.05 | 0.33 | 35.05 | 1000 | 1000 | 33.05 | 94.29387 | #REF! | #REF! | 17440 | 527.6853 | 859 | 435 | 200 | 3.92
2014-10-04 | 48823 | 10.18 | 5.78 | 14.9 | 1.09 | 2.38 | 2.7 | 1.1 | 0.39 | 38.52 | 1000 | 1000 | 33.11 | 85.95535 | #REF! | #REF! | 21320 | 643.9142 | 1130 | 670 | 0 | 1.3
2014-10-04 | 48824 | 10.81 | 5.47 | 12.2 | 1.06 | 2.2 | 2.54 | 0.92 | 0.36 | 35.56 | 1000 | 1000 | 31.64 | 88.97638 | #REF! | #REF! | 17800 | 562.579 | 1015 | 493 | 200 | 1.3
2014-10-04 | 48825 | 10.87 | 5.47 | 12.1 | 1.05 | 2.18 | 2.48 | 1 | 0.35 | 35.5 | 1000 | 1000 | 32.92 | 92.73239 | #REF! | #REF! | 16920 | 513.9733 | 993 | 403 | 200 | 1.3
2014-10-04 | 48826 | 10.69 | 5.44 | 12.2 | 1.04 | 2.16 | 2.58 | 1.01 | 0.38 | 35.5 | 1000 | 1000 | 31.215 | 87.92958 | #REF! | #REF! | 17900 | 573.4423 | 1099 | 463 | 200 | 1.3
2014-10-04 | 48827 | 10.94 | 5.44 | 12.6 | 1.06 | 2.2 | 2.5 | 0.91 | 0.35 | 36 | 1000 | 1000 | 31.63 | 87.86111 | #REF! | #REF! | 17980 | 568.4477 | 1059 | 423 | 200 | 1.3
2014-10-04 | 48828 | 10.87 | 5.44 | 12.2 | 1.06 | 2.13 | 2.49 | 1 | 0.36 | 35.55 | 1000 | 1500 | 29.86 | 83.99437 | #REF! | #REF! | 18320 | 613.5298 | 960 | 250 | 200 | 1.3
2014-10-04 | 48829 | 10.85 | 5.45 | 12.2 | 1.07 | 3.19 | 2.48 | 0 | 0.33 | 35.57 | 1000 | 1000 | 32.92 | 92.5499 | #REF! | #REF! | 17840 | 541.9198 | 980 | 355 | 200 | 1.3
2014-10-04 | 48830 | 10.56 | 5.48 | 12 | 1.02 | 3.16 | 2.47 | 0 | 0.34 | 35.03 | 1000 | 1000 | 35.145 | 100.3283 | #REF! | #REF! | 18760 | 533.7886 | 970 | 455 | 200 | 1.3
2014-10-04 | 48831 | 11.18 | 5.43 | 14.8 | 1.06 | 2.16 | 2.52 | 1.08 | 0.35 | 38.58 | 1000 | 1000 | 31.5 | 81.64852 | #REF! | #REF! | 19400 | 615.873 | 770 | 510 | 0 | 1.3
2014-10-04 | 48832 | 9.83 | 5.96 | 12 | 1.03 | 2.48 | 2.81 | 1 | 0.39 | 35.5 | 1000 | 1000 | 32.3 | 90.98592 | #REF! | #REF! | 17520 | 542.4149 | 820 | 460 | 200 | 1.3
2014-10-04 | 48833 | 10.91 | 5.43 | 12.2 | 1.05 | 2.15 | 2.55 | 0.85 | 0.36 | 35.5 | 1000 | 1000 | 32.15 | 90.56338 | #REF! | #REF! | 17960 | 558.6314 | 802 | 450 | 200 | 1.3
2014-10-04 | 48834 | 10.74 | 5.47 | 12.2 | 1.06 | 2.16 | 2.5 | 1.03 | 0.34 | 35.5 | 1000 | 1000 | 32.1 | 90.42254 | #REF! | #REF! | 17400 | 542.0561 | 920 | 445 | 200 | 1.3
2014-10-05 | 48835 | 8.58 | 7.59 | 12.2 | 1.08 | 2.15 | 2.51 | 1.04 | 0.35 | 35.5 | 1000 | 1000 | 31.95 | 90 | #REF! | #REF! | 17680 | 553.3646 | 1008 | 420 | 200 | 2.28
2014-10-05 | 48836 | 10.77 | 5.45 | 12.2 | 1.06 | 2.16 | 2.5 | 1.04 | 0.33 | 35.51 | 1000 | 1000 | 32.92 | 92.70628 | #REF! | #REF! | 17900 | 543.7424 | 986 | 377 | 200 | 2.28
2014-10-05 | 48837 | 10.88 | 5.44 | 12.1 | 1.05 | 2.17 | 2.54 | 1.01 | 0.32 | 35.51 | 1000 | 1000 | 29.755 | 83.7933 | #REF! | #REF! | 18500 | 621.7442 | 1094 | 579 | 200 | 2.28
2014-10-05 | 48838 | 10.81 | 5.45 | 12.2 | 1.06 | 2.17 | 2.53 | 1.01 | 0.32 | 35.55 | 1000 | 1000 | 32.12 | 90.35162 | #REF! | #REF! | 18600 | 579.0785 | 1077 | 597 | 200 | 2.28
2014-10-05 | 48839 | 10.77 | 5.44 | 12.2 | 1.07 | 2.16 | 2.53 | 1.01 | 0.32 | 35.5 | 1000 | 1500 | 31.825 | 89.64789 | #REF! | #REF! | 17920 | 563.0793 | 1096 | 381 | 200 | 2.28
2014-10-05 | 48840 | 10.8 | 5.46 | 12.2 | 1.07 | 2.16 | 2.48 | 1.04 | 0.33 | 35.54 | 1000 | 1000 | 32.01 | 90.06753 | #REF! | #REF! | 17940 | 560.4499 | 1036 | 423 | 200 | 2.28
2014-10-05 | 48841 | 11.04 | 5.44 | 12.1 | 1.05 | 2.15 | 2.48 | 0.9 | 0.34 | 35.5 | 1000 | 1000 | 31.4 | 88.4507 | #REF! | #REF! | 17780 | 566.242 | 985 | 420 | 200 | 2.28
2014-10-06 | 48842 | 10.64 | 5.46 | 12 | 1.01 | 2.13 | 2.49 | 0.92 | 0.35 | 35 | 1000 | 1000 | 32.57 | 93.05714 | #REF! | #REF! | 23400 | 718.4526 | 1122 | 450 | 200 | 2.37
2014-10-06 | 48843 | 10.14 | 5.88 | 15 | 1.09 | 2.38 | 2.66 | 1.01 | 0.34 | 38.5 | 1000 | 1000 | 32.95 | 85.58442 | #REF! | #REF! | 19320 | 586.3429 | 1015 | 530 | 0 | 2.37
2014-10-06 | 48844 | 10.87 | 5.45 | 12.1 | 1.04 | 2.2 | 2.49 | 1.02 | 0.33 | 35.5 | 1000 | 1000 | 31.82 | 89.6338 | #REF! | #REF! | 17840 | 560.6537 | 994 | 488 | 200 | 2.37
2014-10-06 | 48845 | 10.85 | 5.46 | 12.1 | 1.05 | 2.21 | 2.51 | 1.01 | 0.32 | 35.51 | 1000 | 1000 | 31.84 | 89.66488 | #REF! | #REF! | 17980 | 564.6985 | 984 | 399 | 200 | 2.37
2014-10-06 | 48846 | 10.85 | 5.46 | 12.2 | 1.06 | 2.18 | 2.54 | 0.9 | 0.31 | 35.5 | 1000 | 1000 | 30.33 | 85.43662 | #REF! | #REF! | 17900 | 590.1747 | 1051 | 371 | 200 | 2.37
2014-10-06 | 48847 | 10.97 | 5.45 | 12.2 | 1.06 | 2.15 | 2.54 | 0.8 | 0.33 | 35.5 | 1000 | 1500 | 33.525 | 94.43662 | #REF! | #REF! | 17760 | 529.7539 | 918 | 575 | 200 | 2.37
2014-10-06 | 48848 | 10.86 | 5.46 | 12.2 | 1.07 | 2.17 | 2.53 | 0.9 | 0.31 | 35.5 | 1000 | 1000 | 30.98 | 87.26761 | #REF! | #REF! | 19960 | 644.2866 | 983 | 454 | 200 | 2.37
2014-10-06 | 48849 | 10.94 | 5.46 | 12.2 | 1.08 | 2.15 | 2.52 | 0.84 | 0.32 | 35.51 | 1000 | 1500 | 33.665 | 94.80428 | #REF! | #REF! | 17800 | 528.739 | 958 | 455 | 200 | 2.37
2014-10-06 | 48850 | 10.83 | 5.49 | 11.7 | 1.04 | 2.2 | 2.48 | 0.91 | 0.35 | 35 | 1000 | 1500 | 34.24 | 97.82857 | #REF! | #REF! | 17680 | 516.3551 | 950 | 480 | 200 | 2.37
2014-10-06 | 48851 | 10.79 | 5.44 | 14.8 | 1.03 | 2.41 | 2.69 | 1.01 | 0.39 | 38.56 | 1000 | 1000 | 32.07 | 83.16909 | #REF! | #REF! | 19960 | 622.3885 | 1060 | 440 | 0 | 2.37
2014-10-06 | 48852 | 10.75 | 5.48 | 12.7 | 1.02 | 2.2 | 2.5 | 1 | 0.35 | 36 | 1000 | 1000 | 32.55 | 90.41667 | #REF! | #REF! | 17800 | 546.851 | 950 | 435 | 200 | 2.37
2014-10-06 | 48853 | 10.94 | 5.45 | 12.6 | 1.06 | 2.16 | 2.47 | 1.02 | 0.35 | 36.05 | 1000 | 1000 | 31.45 | 87.23994 | #REF! | #REF! | 17680 | 562.1622 | 973 | 440 | 200 | 2.37
2014-10-06 | 48854 | 11.02 | 5.46 | 12.6 | 1.04 | 2.16 | 2.51 | 0.85 | 0.36 | 36 | 1000 | 1000 | 33.155 | 92.09722 | #REF! | #REF! | 17960 | 541.6981 | 1024 | 425 | 200 | 2.37
2014-10-07 | 48855 | 10.87 | 5.45 | 12.6 | 1.05 | 2.18 | 2.48 | 1.02 | 0.35 | 36 | 1000 | 1000 | 31.58 | 87.72222 | #REF! | #REF! | 17960 | 568.7144 | 980 | 360 | 200 | 1.83
2014-10-07 | 48856 | 10.87 | 5.47 | 12.5 | 1.08 | 2.2 | 2.5 | 1.03 | 0.35 | 36 | 1000 | 1000 | 32.845 | 91.23611 | #REF! | #REF! | 17200 | 523.6718 | 1063 | 455 | 200 | 1.83
2014-10-07 | 48857 | 10.83 | 5.43 | 12.6 | 1.06 | 2.2 | 2.5 | 1.02 | 0.36 | 36 | 1000 | 1000 | 31.56 | 87.66667 | #REF! | #REF! | 17360 | 550.0634 | 1090 | 447 | 200 | 1.83
2014-10-07 | 48858 | 10.83 | 5.44 | 12.7 | 1.04 | 2.15 | 2.5 | 1.03 | 0.36 | 36.05 | 1000 | 1000 | 37.435 | 103.8419 | #REF! | #REF! | 17600 | 470.1483 | 1048 | 455 | 200 | 1.83
2014-10-07 | 48859 | 11.07 | 5.46 | 15.5 | 1.05 | 2.16 | 2.53 | 0.9 | 0.33 | 39 | 1000 | 1000 | 32.96 | 84.51282 | #REF! | #REF! | 20560 | 623.7864 | 1200 | 460 | 200 | 1.83
2014-10-07 | 48860 | 11.05 | 5.46 | 12.5 | 1.07 | 2.15 | 2.54 | 0.9 | 0.33 | 36 | 1000 | 1000 | 32.92 | 91.44444 | #REF! | #REF! | 18600 | 565.0061 | 1020 | 405 | 200 | 1.83
2014-10-07 | 48861 | 11.96 | 5.45 | 12.5 | 1.06 | 2.16 | 2.53 | 0 | 0.34 | 36 | 1000 | 1000 | 31.5 | 87.5 | #REF! | #REF! | 17980 | 570.7937 | 1080 | 450 | 200 | 1.83
2014-10-07 | 48862 | 11.81 | 5.45 | 12.6 | 1.02 | 2.18 | 2.58 | 0 | 0.36 | 36 | 1000 | 1000 | 32.345 | 89.84722 | #REF! | #REF! | 18100 | 559.5919 | 995 | 415 | 200 | 1.83
2014-10-08 | 48863 | 11.81 | 5.45 | 12.7 | 1.03 | 2.18 | 2.48 | 0 | 0.35 | 36 | 1000 | 1000 | 31.39 | 87.19444 | #REF! | #REF! | 18040 | 574.7053 | 1032 | 450 | 200 | 3.23
2014-10-08 | 48864 | 11.83 | 5.44 | 12.1 | 1.06 | 2.17 | 2.57 | 0 | 0.38 | 35.55 | 1000 | 1000 | 31.315 | 88.0872 | #REF! | #REF! | 17080 | 545.4255 | 947 | 365 | 200 | 3.23
2014-10-08 | 48865 | 11.85 | 5.44 | 12.1 | 1.04 | 2.2 | 2.51 | 0 | 0.36 | 35.5 | 1000 | 1000 | 31.57 | 88.92958 | #REF! | #REF! | 17200 | 544.821 | 964 | 428 | 200 | 3.23
2014-10-08 | 48866 | 11.81 | 5.45 | 12.1 | 1.06 | 2.15 | 2.58 | 0 | 0.35 | 35.5 | 1000 | 1000 | 31.665 | 89.19718 | #REF! | #REF! | 17240 | 544.4497 | 1054 | 308 | 200 | 3.23
2014-10-08 | 48867 | 11.82 | 5.43 | 12.1 | 1.04 | 2.2 | 2.57 | 0 | 0.34 | 35.5 | 1000 | 1000 | 31.56 | 88.90141 | #REF! | #REF! | 17640 | 558.9354 | 1043 | 360 | 200 | 3.23
2014-10-08 | 48868 | 11.85 | 5.46 | 12.2 | 1.06 | 2.17 | 2.48 | 0 | 0.33 | 35.55 | 1000 | 1000 | 31.325 | 88.11533 | #REF! | #REF! | 17520 | 559.2977 | 957 | 375 | 200 | 3.23
2014-10-08 | 48869 | 11.98 | 5.45 | 12 | 1.07 | 2.18 | 2.51 | 0 | 0.32 | 35.51 | 1050 | 1000 | 31.71 | 89.29879 | #REF! | #REF! | 18240 | 575.2129 | 954 | 379 | 200 | 3.23
2014-10-08 | 48870 | 10.83 | 5.46 | 12.2 | 1.06 | 2.16 | 2.53 | 0.98 | 0.33 | 35.55 | 1000 | 1000 | 33.635 | 94.61322 | #REF! | #REF! | 17760 | 528.0214 | 988 | 316 | 200 | 3.23
2014-10-08 | 48871 | 10.8 | 5.44 | 12 | 1.08 | 3.32 | 2.53 | 0 | 0.34 | 35.51 | 1000 | 1500 | 32.66 | 91.97409 | #REF! | #REF! | 17560 | 537.6607 | 982 | 414 | 200 | 3.23
2014-10-08 | 48872 | 10.33 | 5.47 | 12 | 1.08 | 3.27 | 2.51 | 0 | 0.34 | 35 | 1000 | 1000 | 36.16 | 103.3143 | #REF! | #REF! | 17240 | 476.7699 | 860 | 365 | 200 | 3.23
2014-10-08 | 48873 | 10.71 | 5.47 | 15.5 | 1.08 | 2.24 | 2.56 | 1.13 | 0.36 | 39.05 | 1000 | 1000 | 32.65 | 83.61076 | #REF! | #REF! | 20360 | 623.5835 | 973 | 300 | 0 | 3.23
2014-10-08 | 48874 | 10.95 | 5.45 | 12.5 | 1.07 | 2.15 | 2.53 | 1.03 | 0.33 | 36.01 | 1000 | 1000 | 32.14 | 89.25299 | #REF! | #REF! | 17640 | 548.8488 | 940 | 430 | 200 | 3.23
2014-10-08 | 48875 | 10.86 | 5.47 | 12.6 | 1.05 | 2.16 | 2.49 | 1.02 | 0.35 | 36 | 1000 | 1000 | 31.45 | 87.36111 | #REF! | #REF! | 18200 | 578.6963 | 997 | 400 | 200 | 3.23
2014-10-08 | 48876 | 10.95 | 5.46 | 12.5 | 1.04 | 2.18 | 2.51 | 1.01 | 0.35 | 36 | 1000 | 1000 | 33.195 | 92.20833 | #REF! | #REF! | 17720 | 533.8153 | 1030 | 410 | 200 | 3.23
2014-10-09 | 48877 | 10.92 | 5.45 | 12.6 | 1.03 | 2.15 | 2.51 | 1.03 | 0.36 | 36.05 | 1000 | 1000 | 32.71 | 90.73509 | #REF! | #REF! | 17600 | 538.0618 | 980 | 450 | 200 | 3.18
2014-10-09 | 48878 | 10.92 | 5.45 | 12.5 | 1.06 | 2.2 | 2.57 | 1.01 | 0.34 | 36.05 | 1000 | 1000 | 31.5 | 87.37864 | #REF! | #REF! | 17900 | 568.254 | 1022 | 454 | 200 | 3.18
2014-10-09 | 48879 | 10.83 | 5.44 | 12.7 | 1.05 | 2.16 | 2.6 | 0.91 | 0.36 | 36.05 | 1000 | 1000 | 34.735 | 96.35229 | #REF! | #REF! | 17220 | 495.7536 | 1097 | 407 | 200 | 3.18
2014-10-09 | 48880 | 10.82 | 5.44 | 12.6 | 1.06 | 2.2 | 2.53 | 1 | 0.35 | 36 | 1000 | 1000 | 32.5 | 90.27778 | #REF! | #REF! | 17960 | 552.6154 | 1080 | 468 | 200 | 3.18
2014-10-09 | 48881 | 10.88 | 5.46 | 12.6 | 1.01 | 2.2 | 2.5 | 1.02 | 0.33 | 36 | 1000 | 1000 | 31.5 | 87.5 | #REF! | #REF! | 17920 | 568.8889 | 950 | 480 | 200 | 3.18
2014-10-09 | 48882 | 10.94 | 5.46 | 12.5 | 1.04 | 2.19 | 2.51 | 1.01 | 0.36 | 36.01 | 1000 | 1000 | 34.445 | 95.65399 | #REF! | #REF! | 18120 | 526.056 | 943 | 453 | 200 | 3.18
2014-10-09 | 48883 | 10.93 | 5.46 | 12.5 | 1.06 | 2.15 | 2.54 | 1.02 | 0.34 | 36 | 1060 | 1000 | 32.51 | 90.30556 | #REF! | #REF! | 18080 | 556.1366 | 1071 | 390 | 200 | 3.18
2014-10-09 | 48884 | 10.96 | 5.46 | 12.5 | 1.03 | 2.16 | 2.53 | 1.03 | 0.34 | 36.01 | 1000 | 1000 | 31.5 | 87.4757 | #REF! | #REF! | 17760 | 563.8095 | 987 | 395 | 200 | 3.18
2014-10-09 | 48885 | 10.99 | 5.47 | 12.5 | 1.06 | 2.17 | 2.52 | 0.98 | 0.33 | 36.02 | 1000 | 1000 | 34.135 | 94.7668 | #REF! | #REF! | 17840 | 522.6307 | 978 | 392 | 200 | 3.18
2014-10-09 | 48886 | 10.45 | 5.47 | 12 | 1.04 | 2.12 | 2.54 | 1.04 | 0.34 | 35 | 1000 | 1000 | 34.02 | 97.2 | #REF! | #REF! | 17360 | 510.2881 | 946 | 400 | 200 | 3.18
2014-10-09 | 48887 | 10.38 | 5.72 | 15.3 | 1.14 | 2.33 | 2.6 | 1.15 | 0.38 | 39 | 1000 | 1000 | 33.19 | 85.10256 | #REF! | #REF! | 19920 | 600.1808 | 1061 | 535 | 0 | 3.18
2014-10-09 | 48888 | 11.01 | 5.44 | 12.5 | 1.06 | 2.16 | 2.52 | 1.03 | 0.33 | 36.05 | 1000 | 1000 | 32.34 | 89.70874 | #REF! | #REF! | 17880 | 552.8757 | 900 | 335 | 200 | 3.18
2014-10-09 | 48889 | 10.88 | 5.42 | 12.6 | 1.03 | 2.2 | 2.49 | 1.04 | 0.34 | 36 | 1000 | 1000 | 31.5 | 87.5 | #REF! | #REF! | 17400 | 552.381 | 857 | 430 | 200 | 3.18
2014-10-09 | 48890 | 10.82 | 5.45 | 12.7 | 1.04 | 2.14 | 2.51 | 1.03 | 0.36 | 36.05 | 1000 | 1000 | 33.585 | 93.16227 | #REF! | #REF! | 17480 | 520.4704 | 926 | 450 | 200 | 3.18
2014-10-10 | 48891 | 11 | 5.42 | 12.5 | 1.06 | 2.16 | 2.49 | 1.02 | 0.35 | 36 | 1000 | 1000 | 33.49 | 93.02778 | #REF! | #REF! | 17600 | 525.53 | 885 | 430 | 200 | 3.16
2014-10-10 | 48892 | 10.86 | 5.46 | 12.6 | 1.04 | 2.17 | 2.52 | 1.02 | 0.35 | 36.02 | 1000 | 1000 | 31.61 | 87.7568 | #REF! | #REF! | 17640 | 558.0512 | 1039 | 423 | 200 | 3.16
2014-10-10 | 48893 | 10.73 | 5.46 | 12.7 | 1.05 | 2.16 | 2.61 | 1 | 0.34 | 36.05 | 1000 | 1000 | 36.235 | 100.5132 | #REF! | #REF! | 17840 | 492.3417 | 960 | 411 | 200 | 3.16
2014-10-10 | 48894 | 10.78 | 5.43 | 12.6 | 1.06 | 2.2 | 2.63 | 0.95 | 0.35 | 36 | 1000 | 1000 | 31.54 | 87.61111 | #REF! | #REF! | 17680 | 560.558 | 1011 | 438 | 200 | 3.16
2014-10-10 | 48895 | 10.9 | 5.42 | 12.6 | 1.05 | 2.15 | 2.56 | 1.03 | 0.34 | 36.05 | 1000 | 1000 | 35.775 | 99.23717 | #REF! | #REF! | 17680 | 494.1999 | 1031 | 465 | 200 | 3.16
2014-10-10 | 48896 | 11.13 | 5.46 | 12.4 | 1.03 | 2.19 | 2.52 | 0.95 | 0.34 | 36.02 | 1000 | 1000 | 32.87 | 91.25486 | #REF! | #REF! | 17600 | 535.4427 | 970 | 400 | 200 | 3.16
2014-10-10 | 48897 | 11.96 | 5.49 | 12.6 | 1.02 | 2.19 | 2.47 | 0 | 0.35 | 36.08 | 1080 | 1000 | 31.46 | 87.19512 | #REF! | #REF! | 17680 | 561.9835 | 988 | 458 | 200 | 3.16
2014-10-10 | 48898 | 12.09 | 5.47 | 12.4 | 1.01 | 2.18 | 2.51 | 0 | 0.34 | 36 | 1000 | 1000 | 35.285 | 98.01389 | #REF! | #REF! | 17480 | 495.3946 | 962 | 487 | 200 | 3.16
2014-10-10 | 48899 | 11.73 | 5.48 | 12.7 | 1.02 | 2.17 | 2.55 | 0 | 0.35 | 36 | 1000 | 1000 | 32.59 | 90.52778 | #REF! | #REF! | 18080 | 554.7714 | 966 | 384 | 200 | 3.16
2014-10-10 | 48900 | 11.93 | 5.4 | 11.8 | 0.95 | 2.11 | 2.48 | 0 | 0.34 | 35.01 | 1000 | 1000 | 33.58 | 95.91545 | #REF! | #REF! | 17280 | 514.592 | 910 | 394 | 200 | 3.16
2014-10-10 | 48901 | 11.79 | 5.47 | 15.3 | 1.16 | 2.34 | 2.56 | 0 | 0.38 | 39 | 1000 | 1000 | 32.37 | 83 | #REF! | #REF! | 19980 | 617.2382 | 1022 | 470 | 0 | 3.16
2014-10-10 | 48902 | 11.96 | 5.46 | 12.5 | 1.07 | 2.16 | 2.54 | 0 | 0.34 | 36.03 | 1000 | 1000 | 32.52 | 90.25812 | #REF! | #REF! | 17700 | 544.2804 | 857 | 445 | 200 | 3.16
2014-10-10 | 48903 | 11.87 | 5.46 | 12.6 | 1.05 | 2.16 | 2.51 | 0 | 0.35 | 36 | 1000 | 1000 | 31.56 | 87.66667 | #REF! | #REF! | 17360 | 550.0634 | 698 | 440 | 200 | 3.16
2014-10-10 | 48904 | 11.85 | 5.45 | 12.6 | 1.04 | 2.2 | 2.54 | 0 | 0.35 | 36.03 | 1000 | 1000 | 32.425 | 89.99445 | #REF! | #REF! | 17760 | 547.7255 | 968 | 485 | 200 | 3.16
2014-10-11 | 48905 | 11.9 | 5.44 | 12.5 | 1.06 | 2.13 | 2.61 | 0 | 0.36 | 36 | 1000 | 1000 | 32.79 | 91.08333 | #REF! | #REF! | 17980 | 548.3379 | 985 | 435 | 200 | 3.21
2014-10-11 | 48906 | 11.95 | 5.41 | 12.6 | 1.08 | 2.15 | 2.53 | 0 | 0.33 | 36.05 | 1000 | 1000 | 31.56 | 87.54508 | #REF! | #REF! | 17780 | 563.3714 | 954 | 445 | 200 | 3.21
2014-10-11 | 48907 | 11.86 | 5.46 | 12.6 | 1.06 | 2.21 | 2.47 | 0 | 0.34 | 36 | 1000 | 1000 | 33.99 | 94.41667 | #REF! | #REF! | 17920 | 527.2139 | 939 | 410 | 200 | 3.21
2014-10-11 | 48908 | 12.03 | 5.44 | 12.6 | 1.02 | 2.13 | 2.48 | 0 | 0.35 | 36.05 | 1000 | 1000 | 31.6 | 87.65603 | #REF! | #REF! | 18080 | 572.1519 | 989 | 525 | 200 | 3.21
2014-10-11 | 48909 | 11.88 | 5.44 | 12.6 | 1.01 | 2.2 | 2.54 | 0 | 0.35 | 36.02 | 1000 | 1000 | 32.13 | 89.20044 | #REF! | #REF! | 18080 | 562.714 | 936 | 520 | 200 | 3.21
2014-10-11 | 48910 | 11.98 | 5.43 | 12.6 | 1.05 | 2.16 | 2.5 | 0 | 0.33 | 36.05 | 1000 | 1000 | 31.44 | 87.21221 | #REF! | #REF! | 17920 | 569.9746 | 955 | 500 | 200 | 3.21
2014-10-11 | 48911 | 11.88 | 5.6 | 12.3 | 1.08 | 2.17 | 2.64 | 0 | 0.33 | 36 | 1000 | 1000 | 35.35 | 98.19444 | #REF! | #REF! | 18160 | 513.7199 | 958 | 435 | 200 | 3.21
2014-10-11 | 48912 | 12.04 | 5.46 | 12.4 | 1.07 | 2.16 | 2.57 | 0 | 0.33 | 36.03 | 1000 | 1000 | 31.54 | 87.53816 | #REF! | #REF! | 18080 | 573.2403 | 963 | 435 | 200 | 3.21
2014-10-11 | 48913 | 11.95 | 5.46 | 12.5 | 1.06 | 2.15 | 2.56 | 0 | 0.32 | 36 | 1000 | 1000 | 32.97 | 91.58333 | #REF! | #REF! | 18360 | 556.8699 | 1016 | 440 | 200 | 3.21
2014-10-11 | 48914 | 11.68 | 5.49 | 11.8 | 1.04 | 2.16 | 2.53 | 0 | 0.33 | 35.03 | 1000 | 1000 | 33.05 | 94.3477 | #REF! | #REF! | 18280 | 553.1014 | 1004 | 300 | 200 | 3.21
2014-10-11 | 48915 | 10.71 | 5.46 | 15.2 | 1.18 | 2.34 | 2.57 | 1.16 | 0.38 | 39 | 1000 | 1000 | 32.93 | 84.4359 | #REF! | #REF! | 20440 | 620.7106 | 1033 | 411 | 0 | 3.21
2014-10-11 | 48916 | 11.11 | 5.47 | 12.3 | 1.07 | 2.15 | 2.53 | 1.04 | 0.33 | 36 | 1000 | 1000 | 32.49 | 90.25 | #REF! | #REF! | 17440 | 536.7805 | 892 | 362 | 200 | 3.21
2014-10-11 | 48917 | 10.89 | 5.46 | 12.6 | 1.04 | 2.2 | 2.47 | 1.02 | 0.34 | 36.02 | 1000 | 1000 | 31.94 | 88.67296 | #REF! | #REF! | 17840 | 558.5473 | 1042 | 403 | 200 | 3.21
2014-10-11 | 48918 | 10.87 | 5.46 | 12.6 | 1.04 | 2.2 | 2.47 | 1.02 | 0.34 | 36 | 1000 | 1000 | 32.98 | 91.61111 | #REF! | #REF! | 17400 | 527.5925 | 1029 | 398 | 200 | 3.21
2014-10-12 | 48919 | 10.87 | 5.46 | 12.6 | 1.01 | 2.18 | 2.57 | 0.95 | 0.36 | 36 | 1000 | 1000 | 32.72 | 90.88889 | #REF! | #REF! | 18040 | 551.3447 | 872 | 367 | 200 | 6.32
2014-10-12 | 48920 | 11.02 | 5.43 | 12.6 | 1.02 | 2.21 | 2.42 | 1.02 | 0.33 | 36.05 | 1000 | 1000 | 31.54 | 87.4896 | #REF! | #REF! | 17640 | 559.2898 | 989 | 450 | 200 | 6.32
2014-10-12 | 48921 | 11.1 | 5.45 | 12.5 | 1.02 | 2.14 | 2.46 | 1.01 | 0.32 | 36 | 1000 | 1000 | 34.3 | 95.27778 | #REF! | #REF! | 17880 | 521.2828 | 969 | 300 | 200 | 6.32
2014-10-12 | 48922 | 10.91 | 5.44 | 12.6 | 1.04 | 2.16 | 2.48 | 1.02 | 0.35 | 36 | 1000 | 1000 | 33.34 | 92.61111 | #REF! | #REF! | 17920 | 537.4925 | 752 | 345 | 200 | 6.32
2014-10-12 | 48923 | 11.02 | 5.43 | 12.6 | 1 | 2.18 | 2.5 | 0.95 | 0.35 | 36.03 | 1000 | 1000 | 32.42 | 89.98057 | #REF! | #REF! | 17560 | 541.641 | 1008 | 465 | 200 | 6.32
2014-10-12 | 48924 | 10.9 | 5.47 | 12.5 | 1.06 | 2.17 | 2.54 | 1.04 | 0.33 | 36.01 | 1000 | 1000 | 31.16 | 86.53152 | #REF! | #REF! | 17840 | 572.5289 | 1024 | 445 | 200 | 6.32
2014-10-12 | 48925 | 10.94 | 5.44 | 12.5 | 1.05 | 2.16 | 2.54 | 1.06 | 0.33 | 36.02 | 1000 | 1000 | 34.31 | 95.25264 | #REF! | #REF! | 17800 | 518.7992 | 926 | 450 | 200 | 6.32
2014-10-12 | 48926 | 10.84 | 5.45 | 12.5 | 1.07 | 3.31 | 2.53 | 0 | 0.33 | 36.03 | 1000 | 1000 | 32.78 | 90.97974 | #REF! | #REF! | 18120 | 552.7761 | 1045 | 325 | 200 | 6.32
2014-10-12 | 48927 | 10.84 | 5.47 | 12.5 | 1.07 | 3.29 | 2.54 | 0 | 0.32 | 36.03 | 1000 | 1000 | 31.78 | 88.20427 | #REF! | #REF! | 18200 | 572.6872 | 993 | 150 | 200 | 6.32
2014-10-12 | 48928 | 10.51 | 5.47 | 11.8 | 1.08 | 3.31 | 2.52 | 0 | 0.31 | 35 | 1000 | 1000 | 37.01 | 105.7429 | #REF! | #REF! | 18240 | 492.8398 | 930 | 455 | 200 | 6.32
2014-10-12 | 48929 | 10.77 | 5.46 | 15.2 | 1.17 | 2.34 | 2.56 | 1.15 | 0.38 | 39.03 | 1000 | 1000 | 32.84 | 84.1404 | #REF! | #REF! | 20280 | 617.5396 | 989 | 381 | 200 | 6.32
2014-10-12 | 48930 | 10.91 | 5.47 | 12.5 | 1.07 | 2.16 | 2.53 | 1 | 0.33 | 35.97 | 1000 | 1000 | 32.82 | 91.2427 | #REF! | #REF! | 17800 | 542.3522 | 914 | 562 | 200 | 6.32
2014-10-12 | 48931 | 10.9 | 5.46 | 12.5 | 1.07 | 2.17 | 2.54 | 1.04 | 0.32 | 36 | 1000 | 1000 | 31.15 | 86.52778 | #REF! | #REF! | 18320 | 588.122 | 968 | 470 | 200 | 6.32
2014-10-12 | 48932 | 11.09 | 5.44 | 12.6 | 1.04 | 2.15 | 2.48 | 0.85 | 0.35 | 36 | 1000 | 1000 | 34.37 | 95.47222 | #REF! | #REF! | 17720 | 515.5659 | 933 | 415 | 200 | 6.32
2014-10-13 | 48933 | 10.7 | 5.45 | 12.7 | 1.05 | 2.2 | 2.61 | 1 | 0.34 | 36.05 | 1000 | 1000 | 31.19 | 86.51872 | #REF! | #REF! | 17640 | 565.5659 | 1008 | 431 | 200 | 0
2014-10-13 | 48934 | 11 | 5.47 | 12.6 | 1.03 | 2.16 | 2.5 | 0.9 | 0.34 | 36 | 1000 | 1000 | 35.215 | 97.81944 | #REF! | #REF! | 17440 | 495.2435 | 970 | 454 | 200 | 0
2014-10-13 | 48935 | 10.97 | 5.44 | 12.5 | 1.05 | 2.18 | 2.51 | 1.02 | 0.33 | 36 | 1000 | 1000 | 31.02 | 86.16667 | #REF! | #REF! | 17800 | 573.8233 | 956 | 430 | 200 | 0
2014-10-13 | 48936 | 11.9 | 5.45 | 12.6 | 1.02 | 2.2 | 2.54 | 0 | 0.35 | 36.06 | 1000 | 1000 | 35.215 | 97.65668 | #REF! | #REF! | 17360 | 492.9717 | 990 | 462 | 200 | 0
2014-10-13 | 48937 | 11.81 | 5.44 | 12.7 | 1.08 | 2.16 | 2.51 | 0 | 0.35 | 36.05 | 1000 | 1000 | 30.93 | 85.7975 | #REF! | #REF! | 17600 | 569.0268 | 938 | 450 | 200 | 0
2014-10-13 | 48938 | 11.84 | 5.47 | 12.6 | 1.06 | 2.2 | 2.49 | 0 | 0.34 | 36 | 1000 | 1000 | 36.475 | 101.3194 | #REF! | #REF! | 17360 | 475.9424 | 980 | 385 | 200 | 0
2014-10-13 | 48939 | 11.93 | 5.44 | 12.6 | 1.05 | 2.14 | 2.49 | 0 | 0.35 | 36 | 1000 | 1000 | 30.97 | 86.02778 | #REF! | #REF! | 18320 | 591.5402 | 902 | 430 | 200 | 0
2014-10-13 | 48940 | 11.84 | 5.44 | 12.6 | 1.04 | 2.16 | 2.57 | 0 | 0.35 | 36 | 1000 | 1000 | 35.095 | 97.48611 | #REF! | #REF! | 17880 | 509.4743 | 910 | 440 | 200 | 0
2014-10-13 | 48941 | 11.96 | 5.44 | 12.6 | 1.03 | 2.17 | 2.45 | 0 | 0.35 | 36 | 1000 | 1000 | 32.28 | 89.66667 | #REF! | #REF! | 17680 | 547.7076 | 958 | 375 | 200 | 0
2014-10-13 | 48942 | 11.47 | 5.48 | 12 | 1.05 | 2.17 | 2.52 | 0 | 0.31 | 35 | 1000 | 1000 | 34.765 | 99.32857 | #REF! | #REF! | 18060 | 519.488 | 975 | 390 | 200 | 0
2014-10-14 | 48943 | 9.94 | 7.82 | 13.33 | 1.15 | 2.31 | 2.27 | 1.1 | 0.35 | 38.27 | 1700 | 1000 | 31.88 | 83.30285 | #REF! | #REF! | 21440 | 672.522 | 770 | 382 | 0 | 7.65
2014-10-14 | 48944 | 11.99 | 5.48 | 10.82 | 1.88 | 2.24 | 2.58 | 0 | 0.33 | 35.32 | 1000 | 1000 | 31.94 | 90.43035 | #REF! | #REF! | 19680 | 616.1553 | 999 | 533 | 0 | 7.65
2014-10-15 | 48945 | 10.46 | 5.44 | 12.36 | 1.08 | 2.16 | 2.52 | 1.03 | 0.31 | 35.36 | 1000 | 1000 | 31.26 | 88.40498 | #REF! | #REF! | 17240 | 551.5035 | 929 | 371 | 200 | 4.13
2014-10-15 | 48946 | 10.49 | 5.44 | 12.36 | 1.05 | 2.15 | 2.53 | 1.04 | 0.32 | 35.38 | 1000 | 1000 | 32.455 | 91.73262 | #REF! | #REF! | 17040 | 525.0347 | 967 | 366 | 200 | 4.13
2014-10-15 | 48947 | 10.51 | 5.45 | 13.39 | 1.05 | 2.14 | 2.53 | 1 | 0.32 | 36.39 | 1000 | 1000 | 32.38 | 88.98049 | #REF! | #REF! | 18760 | 579.37 | 1020 | 433 | 200 | 4.13
2014-10-15 | 48948 | 10.46 | 5.44 | 12.36 | 1.06 | 2.15 | 2.53 | 1.04 | 0.32 | 35.36 | 1000 | 1000 | 33.855 | 95.74378 | #REF! | #REF! | 18280 | 539.9498 | 1016 | 440 | 200 | 4.13
2014-10-15 | 48949 | 10.5 | 5.44 | 12.36 | 1.06 | 2.15 | 2.53 | 1.02 | 0.32 | 35.38 | 1000 | 1000 | 30.28 | 85.58508 | #REF! | #REF! | 17320 | 571.9947 | 932 | 435 | 200 | 4.13
2014-10-15 | 48950 | 11.48 | 5.46 | 12.26 | 1.07 | 2.16 | 2.61 | 0 | 0.32 | 35.36 | 1000 | 1500 | 28.21 | 79.77941 | #REF! | #REF! | 18400 | 652.251 | 977 | 420 | 200 | 4.13
2014-10-15 | 48951 | 11.62 | 5.44 | 12.36 | 1.06 | 2.15 | 2.47 | 0 | 0.35 | 35.45 | 1000 | 1000 | 34.895 | 98.43441 | #REF! | #REF! | 17840 | 511.248 | 953 | 485 | 200 | 4.13
2014-10-15 | 48952 | 11.43 | 5.42 | 12.36 | 1.03 | 2.2 | 2.58 | 0 | 0.34 | 35.36 | 1000 | 1500 | 31.55 | 89.22511 | #REF! | #REF! | 18720 | 593.3439 | 1034 | 470 | 200 | 4.13
2014-10-15 | 48953 | 11.65 | 5.43 | 12.36 | 1.06 | 2.14 | 2.45 | 0 | 0.34 | 35.43 | 1000 | 1000 | 32.045 | 90.44595 | #REF! | #REF! | 18480 | 576.689 | 1212 | 440 | 200 | 4.13
2014-10-15 | 48954 | 11.49 | 5.49 | 11.33 | 1.04 | 2.14 | 2.48 | 0 | 0.36 | 34.33 | 1000 | 1500 | 34.55 | 100.6408 | #REF! | #REF! | 17880 | 517.5109 | 1040 | 450 | 200 | 4.13
2014-10-15 | 48955 | 11.58 | 5.69 | 14.94 | 1.04 | 2.2 | 2.61 | 0 | 0.38 | 38.44 | 1000 | 1000 | 32.65 | 84.93757 | #REF! | #REF! | 19880 | 608.8821 | 953 | 520 | 0 | 4.13
2014-10-16 | 48956 | 11.49 | 5.44 | 12.36 | 1.06 | 2.18 | 2.52 | 0 | 0.33 | 35.38 | 1000 | 1000 | 31.83 | 89.96608 | #REF! | #REF! | 17880 | 561.7342 | 891 | 466 | 200 | 3.78
2014-10-16 | 48957 | 10.6 | 5.44 | 12.36 | 1.07 | 2.15 | 2.54 | 0.98 | 0.31 | 35.45 | 1000 | 1000 | 31.41 | 88.60367 | #REF! | #REF! | 17560 | 559.0576 | 874 | 368 | 200 | 3.78
2014-10-16 | 48958 | 10.51 | 5.46 | 12.36 | 1.08 | 2.15 | 2.51 | 1 | 0.33 | 35.4 | 1000 | 1000 | 33.385 | 94.30791 | #REF! | #REF! | 17680 | 529.5792 | 883 | 390 | 200 | 3.78
2014-10-16 | 48959 | 11.42 | 5.47 | 12.36 | 1.07 | 2.16 | 2.56 | 0 | 0.32 | 35.36 | 1000 | 1000 | 31.02 | 87.72624 | #REF! | #REF! | 17680 | 569.9549 | 947 | 405 | 200 | 3.78
2014-10-16 | 48960 | 11.51 | 5.46 | 12.36 | 1.07 | 2.16 | 2.52 | 0 | 0.33 | 35.41 | 1000 | 1000 | 31.28 | 88.33663 | #REF! | #REF! | 17800 | 569.0537 | 960 | 460 | 200 | 3.78
2014-10-16 | 48961 | 11.51 | 5.43 | 12.36 | 1.06 | 2.15 | 2.51 | 0 | 0.34 | 35.36 | 1000 | 1000 | 32.075 | 90.70984 | #REF! | #REF! | 17160 | 534.9961 | 945 | 405 | 200 | 3.78
2014-10-16 | 48962 | 11.51 | 5.46 | 12.36 | 1.06 | 2.18 | 2.46 | 0 | 0.35 | 35.38 | 1000 | 1000 | 30.56 | 86.37648 | #REF! | #REF! | 17760 | 581.1518 | 1145 | 440 | 200 | 3.78
2014-10-16 | 48963 | 11.52 | 5.48 | 12.36 | 1 | 2.2 | 2.51 | 0 | 0.34 | 35.41 | 1000 | 1500 | 33.83 | 95.53798 | #REF! | #REF! | 21440 | 633.757 | 1280 | 745 | 200 | 3.78
2014-10-16 | 48964 | 11.56 | 5.45 | 15.45 | 1.02 | 2.18 | 2.5 | 0 | 0.34 | 38.5 | 1000 | 1000 | 32.43 | 84.23377 | #REF! | #REF! | 20040 | 617.9463 | 1109 | 543 | 200 | 3.78
2014-10-16 | 48965 | 10.5 | 5.44 | 12.36 | 1.06 | 3.19 | 2.48 | 0 | 0.33 | 35.36 | 1000 | 1000 | 34.62 | 97.90724 | #REF! | #REF! | 17560 | 507.2213 | 945 | 419 | 200 | 3.78
2014-10-16 | 48966 | 12.08 | 5.5 | 14.42 | 1.15 | 2.34 | 2.56 | 0 | 0.38 | 38.43 | 1000 | 1000 | 31.52 | 82.01926 | #REF! | #REF! | 18840 | 597.7157 | 1039 | 470 | 200 | 3.78
2014-10-16 | 48967 | 11.54 | 5.46 | 12.36 | 1.05 | 2.15 | 2.52 | 0 | 0.33 | 35.41 | 1000 | 1000 | 33.585 | 94.84609 | #REF! | #REF! | 17000 | 506.1784 | 1077 | 444 | 200 | 3.78
2014-10-17 | 48968 | 11.5 | 5.45 | 12.24 | 1.05 | 2.16 | 2.53 | 0 | 0.32 | 35.25 | 1000 | 1000 | 31.4 | 89.07801 | #REF! | #REF! | 17600 | 560.5096 | 970 | 450 | 200 | 1.48
2014-10-17 | 48969 | 11.46 | 5.46 | 12.24 | 1.07 | 2.15 | 2.55 | 0 | 0.31 | 35.24 | 1000 | 1000 | 33.605 | 95.36039 | #REF! | #REF! | 17480 | 520.1607 | 981 | 430 | 200 | 1.48
2014-10-17 | 48970 | 11.49 | 5.48 | 16.32 | 1.06 | 2.16 | 2.52 | 0 | 0.33 | 39.36 | 1000 | 1500 | 31.41 | 79.80183 | #REF! | #REF! | 20360 | 648.2012 | 1146 | 620 | 200 | 1.48
2014-10-17 | 48971 | 11.48 | 5.44 | 12.24 | 1.07 | 2.17 | 2.53 | 0 | 0.31 | 35.24 | 1000 | 1500 | 36.715 | 104.1856 | #REF! | #REF! | 17640 | 480.4576 | 993 | 400 | 200 | 1.48
2014-10-17 | 48972 | 11.47 | 5.48 | 12.24 | 1.06 | 2.16 | 2.52 | 0 | 0.32 | 35.25 | 1000 | 1500 | 31.47 | 89.2766 | #REF! | #REF! | 17920 | 569.4312 | 1023 | 500 | 200 | 1.48
2014-10-17 | 48973 | 11.45 | 5.45 | 12.24 | 1.04 | 2.2 | 2.52 | 0 | 0.34 | 35.24 | 1000 | 1500 | 32.97 | 93.55846 | #REF! | #REF! | 19200 | 582.3476 | 1055 | 450 | 200 | 1.48
2014-10-17 | 48974 | 11.49 | 5.46 | 12.24 | 1.07 | 2.14 | 2.5 | 0 | 0.34 | 35.24 | 1000 | 1500 | 32.545 | 92.35244 | #REF! | #REF! | 17920 | 550.6222 | 1162 | 455 | 200 | 1.48
2014-10-17 | 48975 | 11.7 | 5.4 | 12.14 | 1.04 | 2.16 | 2.46 | 0 | 0.34 | 35.24 | 1000 | 1000 | 32.36 | 91.82747 | #REF! | #REF! | 17960 | 555.0062 | 1015 | 435 | 200 | 1.48
2014-10-17 | 48976 | 11.51 | 5.46 | 12.24 | 1.02 | 2.16 | 2.51 | 0 | 0.34 | 35.24 | 1000 | 1000 | 33.38 | 94.72191 | #REF! | #REF! | 17560 | 526.0635 | 1055 | 350 | 200 | 1.48
2014-10-17 | 48977 | 11.54 | 5.42 | 14.79 | 1.54 | 2.2 | 2.52 | 0 | 0.33 | 38.34 | 1000 | 1000 | 32.98 | 86.01982 | #REF! | #REF! | 20160 | 611.2796 | 1028 | 397 | 200 | 1.48
2014-10-18 | 48978 | 11.18 | 5.9 | 11.5 | 1.09 | 2.33 | 2.67 | 0 | 0.38 | 35.05 | 1000 | 1000 | 31.89 | 90.98431 | #REF! | #REF! | 17050 | 534.6504 | 948 | 457 | 0 | 2.37
2014-10-18 | 48979 | 11.47 | 5.44 | 12 | 1.03 | 2.18 | 2.55 | 0 | 0.34 | 35.01 | 1000 | 1000 | 32.46 | 92.71637 | #REF! | #REF! | 16960 | 522.4892 | 1029 | 435 | 200 | 2.37
2014-10-18 | 48980 | 11.44 | 5.46 | 12 | 1.07 | 2.15 | 2.56 | 0 | 0.33 | 35.01 | 1000 | 1000 | 31.215 | 89.16024 | #REF! | #REF! | 17360 | 556.1429 | 962 | 535 | 200 | 2.37
2014-10-18 | 48981 | 11.54 | 5.48 | 11.9 | 1.08 | 2.16 | 2.51 | 0 | 0.33 | 35 | 1000 | 1500 | 31.9 | 91.14286 | #REF! | #REF! | 18000 | 564.2633 | 1086 | 425 | 200 | 2.37
2014-10-18 | 48982 | 11.44 | 5.47 | 12 | 1.05 | 2.17 | 2.54 | 0 | 0.34 | 35.01 | 1000 | 1000 | 31.93 | 91.20251 | #REF! | #REF! | 17680 | 553.7112 | 967 | 420 | 200 | 2.37
2014-10-18 | 48983 | 11.45 | 5.49 | 12 | 1.07 | 2.16 | 2.56 | 0 | 0.31 | 35.04 | 1000 | 1000 | 31.025 | 88.54167 | #REF! | #REF! | 19160 | 617.5665 | 1122 | 530 | 200 | 2.37
2014-10-18 | 48984 | 11.49 | 5.43 | 12 | 1.08 | 2.15 | 2.53 | 0 | 0.32 | 35 | 1000 | 1000 | 32.92 | 94.05714 | #REF! | #REF! | 17840 | 541.9198 | 922 | 500 | 200 | 2.37
2014-10-18 | 48985 | 11.5 | 5.46 | 12 | 1.05 | 2.18 | 2.5 | 0 | 0.34 | 35.03 | 1000 | 1000 | 30.875 | 88.13874 | #REF! | #REF! | 17890 | 579.4332 | 1051 | 540 | 200 | 2.37
2014-10-18 | 48986 | 11.48 | 5.45 | 12 | 1.06 | 2.2 | 2.5 | 0 | 0.36 | 35.05 | 1000 | 1000 | 32.83 | 93.66619 | #REF! | #REF! | 17960 | 547.0606 | 1084 | 477 | 200 | 2.37
2014-10-18 | 48987 | 11.48 | 5.45 | 12 | 1.06 | 2.2 | 2.5 | 0 | 0.36 | 35.05 | 1000 | 1000 | 29.175 | 83.23823 | #REF! | #REF! | 17680 | 605.9983 | 993 | 444 | 200 | 2.37
2014-10-18 | 48988 | 11.52 | 5.45 | 12 | 1.09 | 2.16 | 2.48 | 0 | 0.35 | 35.05 | 1000 | 1000 | 32.37 | 92.35378 | #REF! | #REF! | 17720 | 547.4205 | 1027 | 399 | 200 | 2.37
2014-10-18 | 48989 | 11.95 | 5.46 | 14.5 | 1.04 | 2.2 | 2.49 | 0 | 0.36 | 38 | 1000 | 1000 | 32.45 | 85.39474 | #REF! | #REF! | 20600 | 634.8228 | 895 | 435 | 0 | 2.37
2014-10-18 | 48990 | 11.33 | 5.46 | 12 | 1.1 | 2.19 | 2.57 | 0 | 0.36 | 35.01 | 1000 | 1000 | 32.19 | 91.94516 | #REF! | #REF! | 17960 | 557.9372 | 980 | 450 | 200 | 2.37
2014-10-19 | 48991 | 11.47 | 5.46 | 12 | 1.06 | 2.17 | 2.52 | 0 | 0.33 | 35.01 | 1000 | 1000 | 32.9 | 93.97315 | #REF! | #REF! | 17980 | 546.5046 | 955 | 430 | 200 | 3.31
2014-10-19 | 48992 | 11.44 | 5.46 | 12 | 1.06 | 2.17 | 2.54 | 0 | 0.33 | 35 | 1000 | 1000 | 30.535 | 87.24286 | #REF! | #REF! | 17260 | 565.253 | 951 | 440 | 200 | 3.31
2014-10-19 | 48993 | 11.76 | 5.43 | 11.7 | 1.08 | 2.16 | 2.55 | 0 | 0.32 | 35 | 1000 | 1000 | 31.84 | 90.97143 | #REF! | #REF! | 17520 | 550.2513 | 970 | 475 | 200 | 3.31
2014-10-19 | 48994 | 11.46 | 5.46 | 12 | 1.06 | 2.17 | 2.52 | 0 | 0.34 | 35.01 | 1000 | 1000 | 32.86 | 93.8589 | #REF! | #REF! | 17240 | 524.65 | 1003 | 450 | 200 | 3.31
2014-10-19 | 48995 | 11.42 | 5.45 | 12 | 1.08 | 2.18 | 2.54 | 0 | 0.33 | 35 | 1000 | 1000 | 29.205 | 83.44286 | #REF! | #REF! | 17320 | 593.0491 | 947 | 445 | 200 | 3.31
2014-10-19 | 48996 | 11.43 | 5.44 | 12 | 1.07 | 2.18 | 2.55 | 0 | 0.34 | 35.01 | 1000 | 1000 | 30.42 | 86.88946 | #REF! | #REF! | 17520 | 575.9369 | 1045 | 440 | 200 | 3.31
2014-10-19 | 48997 | 11.49 | 5.49 | 11.9 | 1.08 | 2.15 | 2.55 | 0 | 0.34 | 35 | 1000 | 1000 | 32.87 | 93.91429 | #REF! | #REF! | 17240 | 524.4904 | 905 | 430 | 200 | 3.31
2014-10-19 | 48998 | 11.46 | 5.45 | 12 | 1.04 | 2.2 | 2.56 | 0 | 0.34 | 35.05 | 1000 | 1000 | 31.925 | 91.08417 | #REF! | #REF! | 17680 | 553.798 | 1000 | 420 | 200 | 3.31
2014-10-19 | 48999 | 11.45 | 5.44 | 12 | 1.06 | 2.18 | 2.54 | 0 | 0.36 | 35.03 | 1000 | 1000 | 31.24 | 89.1807 | #REF! | #REF! | 17680 | 565.9411 | 914 | 448 | 200 | 3.31
2014-10-19 | 49000 | 11.51 | 5.44 | 12 | 1.09 | 2.16 | 2.51 | 0 | 0.34 | 35.05 | 1000 | 1000 | 31.14 | 88.84451 | #REF! | #REF! | 17720 | 569.043 | 1035 | 366 | 200 | 3.31
2014-10-19 | 49001 | 11.48 | 5.47 | 12 | 1.1 | 2.15 | 2.5 | 0 | 0.34 | 35.04 | 1000 | 1000 | 31.37 | 89.52626 | #REF! | #REF! | 17560 | 559.7705 | 1055 | 363 | 200 | 3.31
2014-10-19 | 49002 | 11.51 | 5.48 | 12 | 1.06 | 2.2 | 2.45 | 0 | 0.35 | 35.05 | 1000 | 1000 | 31.8 | 90.72753 | #REF! | #REF! | 17840 | 561.0063 | 981 | 418 | 200 | 3.31
2014-10-19 | 49003 | 10.13 | 5.76 | 14.5 | 1.12 | 2.3 | 2.73 | 1.13 | 0.38 | 38.05 | 1000 | 1000 | 31.38 | 82.47043 | #REF! | #REF! | 20160 | 642.4474 | 980 | 420 | 0 | 3.31
2014-10-19 | 49004 | 10.4 | 5.5 | 11.4 | 1.65 | 2.16 | 2.52 | 1.08 | 0.34 | 35.05 | 1000 | 1500 | 32.43 | 92.52496 | #REF! | #REF! | 20440 | 630.2806 | 990 | 410 | 200 | 3.31
2014-10-20 | 49005 | 10.53 | 5.47 | 11.9 | 1.06 | 2.15 | 2.55 | 1.03 | 0.31 | 35 | 1000 | 1000 | 32.92 | 94.05714 | #REF! | #REF! | 17400 | 528.5541 | 880 | 410 | 200 | 2.35
2014-10-20 | 49006 | 10.43 | 5.47 | 12 | 1.07 | 2.17 | 2.55 | 1.03 | 0.32 | 35.04 | 1000 | 1000 | 32.225 | 91.96632 | #REF! | #REF! | 17800 | 552.3662 | 972 | 440 | 200 | 2.35
2014-10-20 | 49007 | 10.36 | 5.49 | 12 | 1.08 | 2.16 | 2.55 | 1.04 | 0.32 | 35 | 1000 | 1000 | 31.68 | 90.51429 | #REF! | #REF! | 17440 | 550.5051 | 911 | 430 | 200 | 2.35
2014-10-20 | 49008 | 10.38 | 5.46 | 12 | 1.07 | 2.17 | 2.55 | 1.05 | 0.32 | 35 | 1000 | 1000 | 33.02 | 94.34286 | #REF! | #REF! | 17080 | 517.2623 | 887 | 425 | 200 | 2.35
2014-10-20 | 49009 | 10.41 | 5.48 | 12 | 1.06 | 2.16 | 2.54 | 1.04 | 0.33 | 35.02 | 1000 | 1000 | 30.195 | 86.22216 | #REF! | #REF! | 17520 | 580.2285 | 1032 | 440 | 200 | 2.35
2014-10-20 | 49010 | 10.47 | 0 | 17.46 | 1.07 | 2.18 | 2.54 | 1.01 | 0.32 | 35.05 | 1000 | 1000 | 30.998 | 88.43937 | #REF! | #REF! | 17440 | 562.6169 | 982 | 500 | 100 | 2.35
2014-10-20 | 49011 | 10.37 | 5.45 | 12.1 | 1.08 | 2.17 | 2.54 | 1.02 | 0.33 | 35.06 | 1000 | 1000 | 31.8 | 90.70165 | #REF! | #REF! | 17880 | 562.2642 | 926 | 460 | 200 | 2.35
2014-10-20 | 49012 | 10.38 | 5.48 | 13 | 1.07 | 2.18 | 2.54 | 1.04 | 0.32 | 36.01 | 1000 | 1000 | 30.035 | 83.40739 | #REF! | #REF! | 17920 | 596.6373 | 853 | 426 | 200 | 2.35
2014-10-20 | 49013 | 10.28 | 5.47 | 12 | 1.08 | 3.3 | 2.54 | 0 | 0.33 | 35 | 1000 | 1000 | 32.36 | 92.45714 | #REF! | #REF! | 17480 | 540.1731 | 1062 | 376 | 200 | 2.35
2014-10-20 | 49014 | 10.39 | 0 | 17.47 | 1.05 | 3.26 | 2.56 | 0 | 0.35 | 35.08 | 1000 | 1000 | 31.76 | 90.53592 | #REF! | #REF! | 17240 | 542.8212 | 1072 | 329 | 100 | 2.35
2014-10-20 | 49015 | 10.51 | 0 | 17.43 | 1.08 | 3.17 | 2.48 | 0 | 0.33 | 35 | 1000 | 1000 | 34.5 | 98.57143 | #REF! | #REF! | 17520 | 507.8261 | 977 | 438 | 100 | 2.35
2014-10-20 | 49016 | 10.19 | 5.85 | 15 | 1.09 | 2.3 | 2.59 | 1.1 | 0.38 | 38.5 | 1000 | 1000 | 32.48 | 84.36364 | #REF! | #REF! | 19960 | 614.532 | 940 | 510 | 0 | 2.35
2014-10-20 | 49017 | 10.73 | 5.45 | 12.3 | 1.08 | 2.15 | 2.47 | 1.01 | 0.34 | 35.53 | 1000 | 1000 | 31.63 | 89.02336 | #REF! | #REF! | 17720 | 560.2276 | 980 | 499 | 200 | 2.35
2014-10-21 | 49018 | 12.27 | 5.46 | 11.8 | 1.01 | 2.16 | 2.51 | 0 | 0.34 | 35.55 | 1000 | 1000 | 32.92 | 92.60197 | #REF! | #REF! | 20160 | 612.3937 | 1074 | 480 | 200 | 3.24
2014-10-21 | 49019 | 11.7 | 5.45 | 12.3 | 1.06 | 2.18 | 2.5 | 0 | 0.34 | 35.53 | 1000 | 1000 | 31.365 | 88.27751 | #REF! | #REF! | 18000 | 573.8881 | 970 | 375 | 200 | 3.24
2014-10-21 | 49020 | 11.78 | 5.45 | 12.2 | 1.06 | 2.19 | 2.47 | 0 | 0.35 | 35.5 | 1000 | 1000 | 31.88 | 89.80282 | #REF! | #REF! | 17840 | 559.5985 | 1598 | 450 | 100 | 3.24
2014-10-21 | 49021 | 11.71 | 5.42 | 12.3 | 1.05 | 2.14 | 2.56 | 0 | 0.36 | 35.54 | 1000 | 1000 | 32.27 | 90.7991 | #REF! | #REF! | 17480 | 541.6796 | 970 | 450 | 100 | 3.24
2014-10-21 | 49022 | 10.67 | 0 | 17.7 | 1.08 | 2.14 | 2.55 | 1.03 | 0.33 | 35.5 | 1000 | 1000 | 33.4 | 94.08451 | #REF! | #REF! | 16840 | 504.1916 | 965 | 455 | 100 | 3.24
2014-10-21 | 49023 | 10.69 | 0 | 17.66 | 1.07 | 2.16 | 2.56 | 1.04 | 0.32 | 35.5 | 1000 | 1000 | 33.21 | 93.5493 | #REF! | #REF! | 17160 | 516.7118 | 950 | 410 | 100 | 3.24
2014-10-21 | 49024 | 11.68 | 0 | 17.69 | 1.07 | 2.17 | 2.55 | 0 | 0.34 | 35.5 | 1000 | 1000 | 32.75 | 92.25352 | #REF! | #REF! | 17720 | 541.0687 | 911 | 430 | 100 | 3.24
2014-10-21 | 49025 | 11.72 | 5.47 | 12.2 | 1.08 | 2.18 | 2.54 | 0 | 0.33 | 35.52 | 1000 | 1000 | 31.55 | 88.8232 | #REF! | #REF! | 17000 | 538.8273 | 948 | 429 | 200 | 3.24
2014-10-21 | 49026 | 11.41 | 5.48 | 12.5 | 1.08 | 2.18 | 2.55 | 0 | 0.34 | 35.54 | 1000 | 1000 | 32.81 | 92.31851 | #REF! | #REF! | 17320 | 527.8878 | 958 | 457 | 200 | 3.24
2014-10-21 | 49027 | 10.6 | 5.46 | 12.3 | 1.07 | 2.18 | 2.51 | 1.05 | 0.33 | 35.5 | 1000 | 1000 | 31.495 | 88.71831 | #REF! | #REF! | 17490 | 555.3262 | 994 | 473 | 200 | 3.24
2014-10-21 | 49028 | 10.59 | 5.48 | 11.8 | 1.06 | 2.17 | 2.53 | 1.04 | 0.33 | 35 | 1000 | 1000 | 31.15 | 89 | #REF! | #REF! | 17040 | 547.0305 | 990 | 426 | 200 | 3.24
2014-10-21 | 49029 | 11.27 | 5.52 | 14.6 | 1.08 | 2.15 | 2.52 | 1.02 | 0.34 | 38.5 | 1000 | 1000 | 31.93 | 82.93506 | #REF! | #REF! | 20160 | 631.3811 | 998 | 370 | 0 | 3.24
2014-10-21 | 49030 | 10.59 | 5.48 | 12.3 | 1.06 | 2.15 | 2.55 | 1.04 | 0.33 | 35.5 | 1000 | 1000 | 32.64 | 91.94366 | #REF! | #REF! | 17980 | 550.8578 | 932 | 380 | 200 | 3.24
2014-10-21 | 49031 | 10.8 | 5.45 | 12.2 | 1.05 | 2.14 | 2.45 | 1.06 | 0.35 | 35.5 | 1000 | 1000 | 32.13 | 90.50704 | #REF! | #REF! | 17980 | 559.6016 | 906 | 430 | 200 | 3.24
2014-10-22 | 49032 | 10.76 | 5.47 | 12.3 | 1.08 | 2.16 | 2.42 | 1.02 | 0.34 | 35.55 | 1000 | 1000 | 32.89 | 92.51758 | #REF! | #REF! | 17960 | 546.0626 | 880 | 570 | 200 | 3.38
2014-10-22 | 49033 | 11.01 | 5.46 | 12.2 | 1.02 | 2.15 | 2.5 | 0.8 | 0.36 | 35.5 | 1000 | 1000 | 32.91 | 92.70423 | #REF! | #REF! | 17920 | 544.5153 | 990 | 430 | 200 | 3.38
2014-10-22 | 49034 | 10.72 | 5.45 | 12.2 | 1.03 | 2.19 | 2.52 | 1.04 | 0.35 | 35.5 | 1000 | 1000 | 31.02 | 87.38028 | #REF! | #REF! | 17760 | 572.5338 | 1010 | 500 | 200 | 3.38
2014-10-22 | 49035 | 10.86 | 5.42 | 12.2 | 1.01 | 2.2 | 2.54 | 0.95 | 0.34 | 35.52 | 1000 | 1000 | 32.3 | 90.93468 | #REF! | #REF! | 17840 | 552.322 | 968 | 500 | 200 | 3.38
2014-10-22 | 49036 | 10.92 | 5.47 | 12.2 | 1.06 | 2.15 | 2.51 | 0.9 | 0.34 | 35.55 | 1000 | 1500 | 32.82 | 92.32068 | #REF! | #REF! | 18160 | 553.3211 | 994 | 435 | 200 | 3.38
2014-10-22 | 49037 | 10.8 | 5.45 | 12.2 | 1.04 | 2.2 | 2.52 | 0.95 | 0.34 | 35.5 | 1000 | 1000 | 37.33 | 105.1549 | #REF! | #REF! | 17760 | 475.7568 | 1014 | 450 | 200 | 3.38
2014-10-22 | 49038 | 10.73 | 5.44 | 12.3 | 1.06 | 2.14 | 2.5 | 1.05 | 0.36 | 35.58 | 1000 | 1500 | 33.57 | 94.35076 | #REF! | #REF! | 18280 | 544.5338 | 1031 | 445 | 200 | 3.38
2014-10-22 | 49039 | 10.62 | 5.44 | 12.2 | 1.1 | 3.31 | 2.49 | 0 | 0.34 | 35.5 | 1000 | 1000 | 32.92 | 92.73239 | #REF! | #REF! | 18480 | 561.3609 | 970 | 507 | 200 | 3.38
2014-10-22 | 49040 | 10.54 | 5.43 | 12.3 | 1.11 | 3.31 | 2.49 | 0 | 0.34 | 35.52 | 1000 | 1000 | 32.09 | 90.34347 | #REF! | #REF! | 17680 | 550.9505 | 984 | 431 | 200 | 3.38
2014-10-22 | 49041 | 10.76 | 5.43 | 12.1 | 1.1 | 3.28 | 2.49 | 0 | 0.35 | 35.51 | 1000 | 1000 | 33.09 | 93.18502 | #REF! | #REF! | 17250 | 521.3055 | 1059 | 410 | 200 | 3.38
2014-10-22 | 49042 | 10.8 | 5.45 | 10.6 | 1.1 | 3.29 | 2.5 | 0 | 0.35 | 34.09 | 1000 | 1000 | 33.17 | 97.30126 | #REF! | #REF! | 16600 | 500.4522 | 1022 | 359 | 200 | 3.38
2014-10-22 | 49043 | 10.73 | 5.48 | 14.7 | 1.18 | 2.34 | 2.58 | 1.15 | 0.38 | 38.54 | 1000 | 1000 | 32.82 | 85.15828 | #REF! | #REF! | 18480 | 563.0713 | 994 | 420 | 0 | 3.38
2014-10-22 | 49044 | 10.91 | 5.46 | 12 | 1.04 | 2.16 | 2.56 | 1.04 | 0.33 | 35.5 | 1000 | 1000 | 31.62 | 89.07042 | #REF! | #REF! | 17980 | 568.6275 | 977 | 400 | 200 | 3.38
2014-10-22 | 49045 | 10.88 | 5.46 | 12.1 | 1.07 | 2.15 | 2.54 | 1.04 | 0.32 | 35.56 | 1000 | 1000 | 31.19 | 87.71091 | #REF! | #REF! | 17260 | 553.3825 | 864 | 485 | 200 | 3.38
2014-10-22 | 49046 | 10.57 | 5.48 | 12.3 | 1.06 | 2.17 | 2.55 | 1.03 | 0.34 | 35.5 | 1000 | 1000 | 31.6 | 89.01408 | #REF! | #REF! | 17980 | 568.9873 | 1040 | 420 | 200 | 3.38
2014-10-23 | 49047 | 10.57 | 5.48 | 12.3 | 1.08 | 2.15 | 2.53 | 1.06 | 0.33 | 35.5 | 1000 | 1000 | 32.09 | 90.39437 | #REF! | #REF! | 16980 | 529.1368 | 990 | 450 | 200 | 1.08
2014-10-23 | 49048 | 10.31 | 5.46 | 12 | 1.06 | 3.33 | 2.53 | 0 | 0.31 | 35 | 1000 | 1000 | 32.25 | 92.14286 | #REF! | #REF! | 17800 | 551.938 | 981 | 430 | 200 | 1.08
2014-10-24 | 49049 | 10.72 | 5.58 | 14.7 | 1.14 | 2.3 | 2.55 | 1.13 | 0.38 | 38.5 | 1000 | 1000 | 33.12 | 86.02597 | #REF! | #REF! | 22480 | 678.744 | 1045 | 620 | 0 | 0
2014-10-25 | 49050 | 10.95 | 5.45 | 12 | 1.06 | 2.15 | 2.55 | 1.04 | 0.31 | 35.51 | 1000 | 1000 | 32.27 | 90.87581 | #REF! | #REF! | 18760 | 581.3449 | 1011 | 460 | 200 | 2.7
2014-10-25 | 49051 | 10.63 | 5.46 | 12.3 | 1.07 | 2.16 | 2.56 | 1.04 | 0.31 | 35.53 | 1000 | 1000 | 32.91 | 92.62595 | #REF! | #REF! | 18080 | 549.3771 | 924 | 491 | 200 | 2.7
2014-10-25 | 49052 | 10.88 | 5.46 | 12 | 1.06 | 2.18 | 2.55 | 1.06 | 0.32 | 35.51 | 1000 | 1000 | 31.755 | 89.42551 | #REF! | #REF! | 18560 | 584.4749 | 1102 | 614 | 200 | 2.7
2014-10-25 | 49053 | 11.92 | 5.48 | 12 | 1.05 | 2.16 | 2.53 | 0 | 0.36 | 35.5 | 1000 | 1000 | 32.41 | 91.29577 | #REF! | #REF! | 17920 | 552.9158 | 1083 | 416 | 200 | 2.7
2014-10-25 | 49054 | 11.8 | 5.48 | 12.1 | 1.07 | 2.17 | 2.56 | 0 | 0.32 | 35.5 | 1000 | 1000 | 32.3 | 90.98592 | #REF! | #REF! | 17840 | 552.322 | 1042 | 457 | 200 | 2.7
2014-10-25 | 49055 | 11.76 | 5.45 | 16.2 | 1.06 | 2.16 | 2.54 | 0 | 0.33 | 39.5 | 1000 | 1000 | 32.92 | 83.34177 | #REF! | #REF! | 20440 | 620.8991 | 1147 | 530 | 200 | 2.7
2014-10-25 | 49056 | 11.73 | 5.47 | 12.2 | 1.07 | 2.15 | 2.55 | 0 | 0.34 | 35.51 | 1000 | 1000 | 36.635 | 103.1681 | #REF! | #REF! | 17520 | 478.2312 | 874 | 319 | 200 | 2.7
2014-10-25 | 49057 | 10.68 | 5.46 | 12.1 | 1.06 | 3.32 | 2.56 | 0 | 0.33 | 35.51 | 1000 | 1500 | 30.82 | 86.79245 | #REF! | #REF! | 18320 | 594.4192 | 1039 | 510 | 200 | 2.7
2014-10-25 | 49058 | 10.34 | 5.47 | 12 | 1.08 | 3.27 | 2.53 | 0 | 0.31 | 35 | 1000 | 1000 | 32.96 | 94.17143 | #REF! | #REF! | 17800 | 540.0485 | 984 | 430 | 200 | 2.7
2014-10-25 | 49059 | 10.77 | 5.47 | 15.6 | 1.07 | 2.16 | 2.51 | 1.08 | 0.36 | 39.02 | 1020 | 1000 | 34.49 | 88.39057 | #REF! | #REF! | 20830 | 603.9432 | 997 | 560 | 0 | 2.7
2014-10-25 | 49060 | 10.83 | 5.47 | 12.5 | 1.06 | 2.16 | 2.55 | 1.14 | 0.36 | 36.07 | 1000 | 1000 | 32.1 | 88.99362 | #REF! | #REF! | 17850 | 556.0748 | 931 | 475 | 200 | 2.7
2014-10-26 | 49061 | 10.92 | 5.46 | 12.5 | 1.06 | 2.15 | 2.55 | 1.03 | 0.33 | 36 | 1000 | 1000 | 31.25 | 86.80556 | #REF! | #REF! | 17960 | 574.72 | 990 | 440 | 200 | 3.75
2014-10-26 | 49062 | 10.91 | 5.48 | 12.5 | 1.06 | 2.16 | 2.52 | 1.05 | 0.32 | 36 | 1000 | 1000 | 34.345 | 95.40278 | #REF! | #REF! | 17680 | 514.7765 | 979 | 450 | 200 | 3.75
2014-10-26 | 49063 | 10.89 | 5.48 | 13.5 | 1.07 | 2.17 | 2.57 | 1.03 | 0.31 | 37.02 | 1000 | 1000 | 32.55 | 87.92545 | #REF! | #REF! | 19200 | 589.8618 | 1082 | 488 | 200 | 3.75
2014-10-26 | 49064 | 10.89 | 5.51 | 12.5 | 1.05 | 2.18 | 2.54 | 1.02 | 0.31 | 36 | 1000 | 1500 | 32.18 | 89.38889 | #REF! | #REF! | 18040 | 560.5966 | 1037 | 528 | 200 | 3.75
2014-10-26 | 49065 | 10.81 | 5.47 | 12.6 | 1.06 | 2.17 | 2.54 | 1.02 | 0.33 | 36 | 1000 | 1500 | 32.255 | 89.59722 | #REF! | #REF! | 18120 | 561.7734 | 1119 | 463 | 200 | 3.75
2014-10-26 | 49066 | 10.75 | 0 | 18.09 | 1.08 | 2.16 | 2.51 | 1.08 | 0.34 | 36.01 | 1000 | 1500 | 33.04 | 91.75229 | #REF! | #REF! | 18320 | 554.4794 | 1059 | 512 | 200 | 3.75
2014-10-26 | 49067 | 10.71 | 0 | 18.17 | 1.07 | 2.16 | 2.53 | 1.06 | 0.34 | 36.04 | 1000 | 1000 | 31.82 | 88.29079 | #REF! | #REF! | 18280 | 574.4815 | 1162 | 538 | 200 | 3.75
2014-10-26 | 49068 | 10.73 | 0 | 18.14 | 1.06 | 2.17 | 2.5 | 1.07 | 0.35 | 36.02 | 1000 | 1500 | 30.815 | 85.54969 | #REF! | #REF! | 19280 | 625.6693 | 1176 | 571 | 200 | 3.75
2014-10-26 | 49069 | 10.67 | 0 | 18.17 | 1.06 | 2.17 | 2.52 | 1.07 | 0.35 | 36.01 | 1000 | 1000 | 33.61 | 93.33518 | #REF! | #REF! | 18760 | 558.1672 | 1068 | 470 | 200 | 3.75
2014-10-26 | 49070 | 10.73 | 0 | 17.15 | 1.05 | 2.17 | 2.54 | 1.07 | 0.35 | 35.06 | 1000 | 1000 | 32.24 | 91.95665 | #REF! | #REF! | 18480 | 573.201 | 992 | 424 | 200 | 3.75
2014-10-26 | 49071 | 10.91 | 0 | 20.95 | 1.07 | 2.16 | 2.56 | 1.08 | 0.36 | 39.09 | 1000 | 1000 | 32.27 | 82.55308 | #REF! | #REF! | 21280 | 659.436 | 1014 | 490 | 200 | 3.75
2014-10-26 | 49072 | 10.65 | 0 | 18.15 | 1.08 | 2.17 | 2.56 | 1.06 | 0.35 | 36.02 | 1000 | 1000 | 34.08 | 94.6141 | #REF! | #REF! | 18560 | 544.6009 | 976 | 400 | 200 | 3.75
2014-10-27 | 49073 | 11.92 | 5.49 | 12.5 | 1.07 | 2.16 | 2.55 | 0 | 0.31 | 36 | 1000 | 1000 | 31.5 | 87.5 | #REF! | #REF! | 18320 | 581.5873 | 1000 | 495 | 200 | 3.27
2014-10-27 | 49074 | 11.97 | 5.47 | 12.5 | 1.06 | 2.17 | 2.54 | 0 | 0.32 | 36.03 | 1000 | 1000 | 33.515 | 93.01971 | #REF! | #REF! | 19480 | 581.2323 | 1161 | 350 | 200 | 3.27
2014-10-27 | 49075 | 11.97 | 5.48 | 12.5 | 1.06 | 2.15 | 2.54 | 0 | 0.34 | 36.04 | 1000 | 1500 | 32.36 | 89.78912 | #REF! | #REF! | 18160 | 561.1867 | 1073 | 361 | 200 | 3.27
2014-10-27 | 49076 | 10.82 | 5.48 | 13 | 1.08 | 2.18 | 2.55 | 1.07 | 0.32 | 36.5 | 1000 | 1000 | 29.88 | 81.86301 | #REF! | #REF! | 18960 | 634.5382 | 1010 | 542 | 200 | 3.27
2014-10-27 | 49077 | 11.99 | 5.46 | 13 | 1.07 | 2.15 | 2.53 | 0 | 0.3 | 36.5 | 1000 | 1000 | 33.175 | 90.89041 | #REF! | #REF! | 18640 | 561.8689 | 987 | 496 | 200 | 3.27
2014-10-27 | 49078 | 11.97 | 5.45 | 12.5 | 1.06 | 2.15 | 2.54 | 0 | 0.34 | 36.01 | 1000 | 1500 | 33.99 | 94.39045 | #REF! | #REF! | 17960 | 528.3907 | 994 | 526 | 100 | 3.27
2014-10-27 | 49079 | 11.96 | 5.46 | 12.5 | 1.04 | 2.17 | 2.55 | 0 | 0.32 | 36 | 1000 | 1500 | 33.49 | 93.02778 | #REF! | #REF! | 17640 | 526.7244 | 994 | 531 | 100 | 3.27
2014-10-27 | 49080 | 11.96 | 5.47 | 12.5 | 1.07 | 2.16 | 2.55 | 0 | 0.32 | 36.03 | 1000 | 1000 | 32.49 | 90.17485 | #REF! | #REF! | 18160 | 558.9412 | 910 | 420 | 200 | 3.27
2014-10-27 | 49081 | 11.96 | 5.45 | 12.5 | 1.07 | 2.15 | 2.55 | 0 | 0.32 | 36 | 1000 | 1000 | 31.605 | 87.79167 | #REF! | #REF! | 18240 | 577.1239 | 1037 | 430 | 200 | 3.27
2014-10-27 | 49082 | 10.69 | 5.5 | 12.1 | 1.08 | 2.17 | 2.56 | 1.08 | 0.34 | 35.52 | 1000 | 1000 | 31.09 | 87.52815 | #REF! | #REF! | 18280 | 587.9704 | 1062 | 375 | 200 | 3.27
2014-10-27 | 49083 | 10.81 | 5.46 | 15.1 | 1.06 | 2.16 | 2.51 | 1.08 | 0.33 | 38.51 | 1000 | 1000 | 31.53 | 81.87484 | #REF! | #REF! | 20360 | 645.7342 | 1004 | 500 | 200 | 3.27
2014-10-27 | 49084 | 10.78 | 5.48 | 12.1 | 1.08 | 2.17 | 2.5 | 1.07 | 0.35 | 35.53 | 1000 | 1000 | 32.35 | 91.04982 | #REF! | #REF! | 17730 | 548.068 | 911 | 420 | 0 | 3.27
2014-10-27 | 49085 | 10.78 | 5.48 | 12.1 | 1.07 | 2.16 | 2.52 | 1.08 | 0.34 | 35.53 | 1000 | 1000 | 32 | 90.06473 | #REF! | #REF! | 17880 | 558.75 | 919 | 400 | 200 | 3.27
2014-10-27 | 49086 | 11.12 | 5.45 | 11.9 | 1.05 | 2.15 | 2.48 | 1 | 0.35 | 35.5 | 1000 | 1000 | 30.095 | 84.77465 | #REF! | #REF! | 17720 | 588.8021 | 929 | 375 | 200 | 3.27
2014-10-28 | 49087 | 11.03 | 5.44 | 12.1 | 1.01 | 2.16 | 2.49 | 0.95 | 0.32 | 35.5 | 1000 | 1000 | 31.85 | 89.71831 | #REF! | #REF! | 17960 | 563.8932 | 993 | 440 | 200 | 5.63
2014-10-28 | 49088 | 11.17 | 5.41 | 12.1 | 1.03 | 2.13 | 2.51 | 0.85 | 0.35 | 35.55 | 1000 | 1000 | 31.3 | 88.04501 | #REF! | #REF! | 17280 | 552.0767 | 1045 | 386 | 200 | 5.63
2014-10-28 | 49089 | 10.94 | 5.44 | 12 | 1.06 | 2.15 | 2.57 | 0.98 | 0.36 | 35.5 | 1000 | 1000 | 34.265 | 96.52113 | #REF! | #REF! | 17980 | 524.7337 | 1041 | 431 | 200 | 5.63
2014-10-28 | 49090 | 12.04 | 5.47 | 12 | 1.05 | 2.14 | 2.46 | 0 | 0.34 | 35.5 | 1000 | 1000 | 31.38 | 88.39437 | #REF! | #REF! | 17880 | 569.7897 | 977 | 432 | 200 | 5.63
2014-10-28 | 49091 | 11.8 | 5.46 | 12.1 | 1.1 | 2.2 | 2.53 | 0 | 0.36 | 35.55 | 1000 | 1000 | 32.81 | 92.29255 | #REF! | #REF! | 17840 | 543.7367 | 978 | 446 | 200 | 5.63
2014-10-28 | 49092 | 11.93 | 5.43 | 12 | 1.08 | 2.18 | 2.54 | 0 | 0.34 | 35.5 | 1000 | 1500 | 32.86 | 92.56338 | #REF! | #REF! | 17760 | 540.4747 | 973 | 463 | 200 | 5.63
2014-10-28 | 49093 | 11.94 | 5.47 | 12 | 1.05 | 2.2 | 2.51 | 0 | 0.33 | 35.5 | 1000 | 1000 | 32.35 | 91.12676 | #REF! | #REF! | 17960 | 555.1777 | 1065 | 444 | 200 | 5.63
2014-10-28 | 49094 | 10.96 | 5.44 | 12 | 1.05 | 3.2 | 2.5 | 0 | 0.35 | 35.5 | 1000 | 1000 | 32.66 | 92 | #REF! | #REF! | 18280 | 559.7061 | 1025 | 430 | 200 | 5.63
2014-10-28 | 49095 | 10.86 | 5.46 | 10.5 | 1.06 | 3.27 | 2.53 | 0 | 0.32 | 34 | 1000 | 1000 | 32.54 | 95.70588 | #REF! | #REF! | 17600 | 540.8728 | 940 | 460 | 200 | 5.63
2014-10-28 | 49096 | 11.94 | 5.47 | 12.5 | 1.05 | 2.2 | 2.51 | 0 | 0.33 | 36 | 1000 | 1000 | 32 | 88.88889 | #REF! | #REF! | 19720 | 616.25 | 1060 | 550 | 200 | 5.63
2014-10-28 | 49097 | 10.82 | 5.53 | 14.6 | 1.18 | 2.24 | 2.62 | 1.13 | 0.38 | 38.5 | 1000 | 1000 | 32.11 | 83.4026 | #REF! | #REF! | 20880 | 650.2647 | 850 | 380 | 0 | 5.63
2014-10-29 | 49098 | 10.93 | 5.47 | 11.9 | 1.07 | 2.17 | 2.56 | 1.06 | 0.34 | 35.5 | 1000 | 1000 | 31.69 | 89.26761 | #REF! | #REF! | 17720 | 559.1669 | 858 | 400 | 200 | 1.19
2014-10-29 | 49099 | 10.91 | 5.45 | 12 | 1.06 | 2.16 | 2.53 | 1.05 | 0.34 | 35.5 | 1000 | 1000 | 33.61 | 94.67606 | #REF! | #REF! | 17800 | 529.6043 | 915 | 430 | 200 | 1.19
2014-10-29 | 49100 | 10.6 | 5.48 | 12.3 | 1.06 | 2.15 | 2.55 | 1.03 | 0.33 | 35.5 | 1000 | 1000 | 31.425 | 88.52113 | #REF! | #REF! | 17360 | 552.4264 | 1098 | 468 | 200 | 1.19
2014-10-29 | 49101 | 10.87 | 5.48 | 12 | 1.07 | 2.16 | 2.55 | 1.04 | 0.33 | 35.5 | 1000 | 1000 | 34.24 | 96.4507 | #REF! | #REF! | 17680 | 516.3551 | 1026 | 491 | 200 | 1.19
2014-10-29 | 49102 | 10.7 | 5.48 | 12.3 | 1.05 | 2.13 | 2.54 | 1.01 | 0.35 | 35.56 | 1000 | 1000 | 29.785 | 83.75984 | #REF! | #REF! | 17680 | 593.5874 | 991 | 498 | 200 | 1.19
2014-10-29 | 49103 | 10.46 | 5.45 | 12.5 | 1.08 | 2.15 | 2.54 | 1.03 | 0.34 | 35.55 | 1000 | 1000 | 32.78 | 92.20816 | #REF! | #REF! | 17360 | 529.5912 | 987 | 404 | 200 | 1.19
2014-10-29 | 49104 | 10.35 | 5.47 | 12.5 | 1.06 | 3.33 | 2.51 | 0 | 0.36 | 35.58 | 1000 | 1000 | 31.88 | 89.6009 | #REF! | #REF! | 17920 | 562.1079 | 1023 | 399 | 200 | 1.19
2014-10-29 | 49105 | 10.61 | 5.45 | 12.3 | 1.05 | 3.31 | 2.53 | 0 | 0.32 | 35.57 | 1000 | 1000 | 34.795 | 97.8212 | #REF! | #REF! | 17680 | 508.119 | 970 | 370 | 200 | 1.19
2014-10-29 | 49106 | 10.41 | 5.44 | 12 | 1.05 | 3.26 | 2.48 | 0 | 0.36 | 35 | 1000 | 1000 | 33.21 | 94.88571 | #REF! | #REF! | 17880 | 538.3921 | 975 | 450 | 200 | 1.19
2014-10-29 | 49107 | 10.35 | 5.88 | 15 | 1.04 | 2.19 | 2.67 | 1.03 | 0.38 | 38.54 | 1000 | 1500 | 34.66 | 89.93254 | #REF! | #REF! | 17930 | 517.311 | 1153 | 505 | 200 | 1.19
2014-10-29 | 49108 | 10.54 | 5.46 | 12 | 1.01 | 2.11 | 2.48 | 1.05 | 0.35 | 35 | 1000 | 1500 | 30.065 | 85.9 | #REF! | #REF! | 18280 | 608.016 | 952 | 406 | 200 | 1.19
2014-10-29 | 49109 | 10.53 | 5.86 | 14.6 | 1.08 | 2.3 | 2.67 | 1.08 | 0.38 | 38.5 | 1000 | 1000 | 32.26 | 83.79221 | #REF! | #REF! | 20160 | 624.9225 | 1025 | 430 | 0 | 1.19
2014-10-29 | 49110 | 10.5 | 5.48 | 12.3 | 1.07 | 2.18 | 2.63 | 1.04 | 0.35 | 35.55 | 1000 | 1000 | 31.88 | 89.67651 | #REF! | #REF! | 18520 | 580.9285 | 899 | 430 | 200 | 1.19
2014-10-30 | 49111 | 10.66 | 5.48 | 12.2 | 1.06 | 2.17 | 2.56 | 1.05 | 0.32 | 35.5 | 1000 | 1000 | 35.07 | 98.78873 | #REF! | #REF! | 18280 | 521.2432 | 996 | 435 | 200 | 3.07
2014-10-30 | 49112 | 10.75 | 5.48 | 12.1 | 1.07 | 2.18 | 2.55 | 1.04 | 0.33 | 35.5 | 1000 | 1000 | 30.215 | 85.11268 | #REF! | #REF! | 17200 | 569.2537 | 969 | 411 | 200 | 3.07
2014-10-30 | 49113 | 10.67 | 5.49 | 12.2 | 1.06 | 2.17 | 2.56 | 1.03 | 0.32 | 35.5 | 1000 | 1000 | 32.37 | 91.1831 | #REF! | #REF! | 17480 | 540.0062 | 984 | 445 | 200 | 3.07
2014-10-30 | 49114 | 10.72 | 5.45 | 12.2 | 1.07 | 2.16 | 2.54 | 1.04 | 0.33 | 35.51 | 1000 | 1000 | 33.34 | 93.88905 | #REF! | #REF! | 17400 | 521.8956 | 1060 | 444 | 200 | 3.07
2014-10-30 | 49115 | 10.95 | 5.47 | 12 | 1.06 | 2.15 | 2.54 | 1.02 | 0.31 | 35.5 | 1000 | 1000 | 33.59 | 94.61972 | #REF! | #REF! | 17600 | 523.9655 | 959 | 529 | 200 | 3.07
2014-10-30 | 49116 | 10.56 | 5.47 | 12.3 | 1.07 | 2.17 | 2.54 | 1.06 | 0.33 | 35.5 | 1000 | 1000 | 30.725 | 86.5493 | #REF! | #REF! | 17720 | 576.729 | 949 | 387 | 200 | 3.07
2014-10-30 | 49117 | 10.62 | 5.47 | 12.3 | 1.06 | 2.18 | 2.59 | 1.01 | 0.34 | 35.57 | 1000 | 1000 | 32.49 | 91.34102 | #REF! | #REF! | 17480 | 538.0117 | 939 | 375 | 200 | 3.07
2014-10-30 | 49118 | 10.57 | 5.46 | 12.3 | 1.1 | 2.14 | 2.55 | 1.02 | 0.36 | 35.5 | 1000 | 1000 | 32.595 | 91.8169 | #REF! | #REF! | 17760 | 544.8688 | 975 | 535 | 200 | 3.07
2014-10-30 | 49119 | 10.5 | 5.47 | 12.5 | 1.03 | 2.2 | 2.5 | 0.95 | 0.35 | 35.5 | 1000 | 1000 | 32.44 | 91.38028 | #REF! | #REF! | 17640 | 543.7731 | 970 | 425 | 200 | 3.07
2014-10-30 | 49120 | 10.5 | 5.47 | 12.4 | 1.07 | 2.15 | 2.54 | 1.04 | 0.33 | 35.5 | 1000 | 1000 | 32.92 | 92.73239 | #REF! | #REF! | 17940 | 544.9575 | 995 | 500 | 200 | 3.07
2014-10-30 | 49121 | 10.7 | 5.47 | 11.8 | 1.04 | 2.18 | 2.51 | 0.95 | 0.35 | 35 | 1000 | 1000 | 33.725 | 96.35714 | #REF! | #REF! | 18080 | 536.1008 | 995 | 430 | 200 | 3.07
2014-10-30 | 49122 | 10.22 | 5.9 | 14.8 | 1.1 | 2.32 | 2.71 | 1.09 | 0.38 | 38.52 | 1000 | 1000 | 32.67 | 84.81308 | #REF! | #REF! | 20360 | 623.2017 | 967 | 505 | 0 | 3.07
2014-10-30 | 49123 | 10.58 | 5.46 | 12.5 | 1.01 | 2.14 | 2.52 | 1.02 | 0.33 | 35.56 | 1000 | 1500 | 32.57 | 91.59168 | #REF! | #REF! | 18880 | 579.6745 | 965 | 425 | 200 | 3.07
2014-10-30 | 49124 | 10.68 | 5.47 | 12.2 | 1.07 | 2.18 | 2.54 | 1.04 | 0.32 | 35.5 | 1000 | 1000 | 35.09 | 98.84507 | #REF! | #REF! | 18120 | 516.3864 | 965 | 470 | 200 | 3.07
2014-10-30 | 49125 | 10.77 | 5.48 | 12.1 | 1.06 | 2.17 | 2.55 | 1.05 | 0.32 | 35.5 | 1000 | 1000 | 29.395 | 82.80282 | #REF! | #REF! | 17920 | 609.6275 | 972 | 400 | 200 | 3.07
2014-10-31 | 49126 | 10.75 | 5.49 | 12.1 | 1.08 | 2.15 | 2.55 | 1.04 | 0.34 | 35.5 | 1000 | 1000 | 33.16 | 93.40845 | #REF! | #REF! | 17880 | 539.2039 | 995 | 380 | 200 | 0
2014-10-31 | 49127 | 10.73 | 5.47 | 12.2 | 1.07 | 2.15 | 2.53 | 1.02 | 0.33 | 35.5 | 1000 | 1000 | 32.67 | 92.02817 | #REF! | #REF! | 17560 | 537.4962 | 995 | 389 | 200 | 0
2014-10-31 | 49128 | 10.72 | 5.47 | 12.2 | 1.06 | 2.16 | 2.55 | 1.02 | 0.32 | 35.5 | 1000 | 1000 | 32.23 | 90.78873 | #REF! | #REF! | 17760 | 551.0394 | 990 | 444 | 200 | 0
2014-10-31 | 49129 | 10.45 | 5.46 | 12 | 1.05 | 2.15 | 2.53 | 1.03 | 0.33 | 35 | 1000 | 1000 | 31.96 | 91.31429 | #REF! | #REF! | 17920 | 560.7009 | 1020 | 389 | 200 | 0
2014-11-01 | 49130 | 9.36 | 7.86 | 14.23 | 1.16 | 2.3 | 2.16 | 1.05 | 0.38 | 38.5 | 1000 | 1500 | 32.18 | 83.58442 | #REF! | #REF! | 23120 | 718.4587 | 730 | 353 | 0 | 15.59
2014-11-01 | 49131 | 10.13 | 5.9 | 11.3 | 1.12 | 2.33 | 2.79 | 1.05 | 0.38 | 35 | 1000 | 1000 | 32.37 | 92.48571 | #REF! | #REF! | 17640 | 544.949 | 1021 | 334 | 0 | 15.59
2014-11-02 | 49132 | 10.44 | 5.46 | 12 | 1.08 | 2.15 | 2.52 | 1.03 | 0.32 | 35 | 1000 | 1000 | 31.34 | 89.54286 | #REF! | #REF! | 17760 | 566.6879 | 965 | 449 | 200 | 7.82
2014-11-02 | 49133 | 10.43 | 5.48 | 11.5 | 1.56 | 2.16 | 2.53 | 1.03 | 0.33 | 35.02 | 1300 | 1000 | 30.375 | 86.73615 | #REF! | #REF! | 19360 | 637.3663 | 970 | 506 | 200 | 7.82
2014-11-02 | 49134 | 10.46 | 5.47 | 12 | 1.07 | 2.17 | 2.54 | 1.02 | 0.32 | 35.05 | 1300 | 1000 | 31.44 | 89.70043 | #REF! | #REF! | 18280 | 581.4249 | 990 | 430 | 200 | 7.82
2014-11-02 | 49135 | 10.4 | 5.46 | 12 | 1.07 | 2.16 | 2.54 | 1.06 | 0.32 | 35.01 | 1300 | 1000 | 30.565 | 87.30363 | #REF! | #REF! | 18400 | 601.9957 | 956 | 510 | 200 | 7.82
2014-11-02 | 49136 | 10.53 | 5.44 | 12 | 1.07 | 2.16 | 2.47 | 1.02 | 0.34 | 35.03 | 1300 | 1000 | 31.58 | 90.1513 | #REF! | #REF! | 18480 | 585.1805 | 909 | 410 | 200 | 7.82
2014-11-02 | 49137 | 10.55 | 5.47 | 12 | 1.04 | 2.11 | 2.46 | 1.02 | 0.35 | 35 | 1300 | 1000 | 31.265 | 89.32857 | #REF! | #REF! | 18000 | 575.7237 | 939 | 440 | 200 | 7.82
2014-11-02 | 49138 | 10.86 | 5.46 | 12 | 1.04 | 2.13 | 2.15 | 1.03 | 0.33 | 35 | 1300 | 1000 | 34.46 | 98.45714 | #REF! | #REF! | 18440 | 535.1132 | 1072 | 440 | 200 | 7.82
2014-11-02 | 49139 | 9.94 | 5.88 | 14.6 | 1.1 | 2.3 | 2.7 | 1.1 | 0.38 | 38 | 1300 | 1000 | 33.11 | 87.13158 | #REF! | #REF! | 20400 | 616.1281 | 974 | 548 | 0 | 7.82
2014-11-02 | 49140 | 10.49 | 5.48 | 12.5 | 1.01 | 2.13 | 2.52 | 1.02 | 0.35 | 35.5 | 1300 | 1000 | 31.81 | 89.60563 | #REF! | #REF! | 18640 | 585.9793 | 977 | 465 | 200 | 7.82
2014-11-02 | 49141 | 10.69 | 5.46 | 12.2 | 1.06 | 2.15 | 2.57 | 1.03 | 0.34 | 35.5 | 1300 | 1000 | 32.87 | 92.59155 | #REF! | #REF! | 18120 | 551.2625 | 964 | 329 | 200 | 7.82
2014-11-03 | 49142 | 10.72 | 5.49 | 12.2 | 1.07 | 2.17 | 2.53 | 1.04 | 0.31 | 35.53 | 1300 | 1000 | 31.62 | 88.99522 | #REF! | #REF! | 17680 | 559.1398 | 910 | 368 | 200 | 3.95
2014-11-03 | 49143 | 10.82 | 5.48 | 12.1 | 1.07 | 2.14 | 2.55 | 1.02 | 0.32 | 35.5 | 1300 | 1000 | 34.16 | 96.22535 | #REF! | #REF! | 17800 | 521.0773 | 942 | 468 | 200 | 3.95
2014-11-03 | 49144 | 10.69 | 5.5 | 12.2 | 1.08 | 2.17 | 2.55 | 1.01 | 0.32 | 35.52 | 1300 | 1000 | 31.77 | 89.44257 | #REF! | #REF! | 17520 | 551.4636 | 960 | 407 | 200 | 3.95
2014-11-03 | 49145 | 10.74 | 5.46 | 12.2 | 1.05 | 2.16 | 2.52 | 1.03 | 0.34 | 35.5 | 1300 | 1000 | 31.93 | 89.94366 | #REF! | #REF! | 17980 | 563.1068 | 951 | 575 | 200 | 3.95
2014-11-03 | 49146 | 11.74 | 5.48 | 12.2 | 1.06 | 2.15 | 2.56 | 0 | 0.31 | 35.5 | 1300 | 1000 | 31.59 | 88.98592 | #REF! | #REF! | 17980 | 569.1675 | 1034 | 445 | 200 | 3.95
2014-11-03 | 49147 | 11.72 | 5.47 | 12.2 | 1.07 | 2.16 | 2.56 | 0 | 0.32 | 35.5 | 1300 | 1000 | 31.53 | 88.8169 | #REF! | #REF! | 17960 | 569.6162 | 913 | 415 | 200 | 3.95
2014-11-03 | 49148 | 11.72 | 5.47 | 12.2 | 1.06 | 2.16 | 2.55 | 0 | 0.34 | 35.5 | 1300 | 1000 | 30.625 | 86.26761 | #REF! | #REF! | 18080 | 590.3673 | 930 | 445 | 200 | 3.95
2014-11-03 | 49149 | 10.71 | 5.48 | 12.2 | 1.07 | 2.15 | 2.55 | 1.04 | 0.32 | 35.52 | 1300 | 1000 | 31.47 | 88.59797 | #REF! | #REF! | 17960 | 570.7023 | 1043 | 535 | 200 | 3.95
2014-11-03 | 49150 | 10.48 | 5.41 | 12 | 1.03 | 2.14 | 2.56 | 1.03 | 0.35 | 35 | 1300 | 1000 | 31.235 | 89.24286 | #REF! | #REF! | 17960 | 574.996 | 993 | 420 | 200 | 3.95
2014-11-03 | 49151 | 10.36 | 5.82 | 14.3 | 1.09 | 2.32 | 2.63 | 1.1 | 0.38 | 38 | 1300 | 1000 | 31.63 | 83.23684 | #REF! | #REF! | 19920 | 629.7819 | 1036 | 460 | 0 | 3.95
2014-11-03 | 49152 | 10.7 | 5.42 | 12.4 | 1.05 | 2.13 | 2.52 | 1.01 | 0.32 | 35.55 | 1300 | 1000 | 31.29 | 88.01688 | #REF! | #REF! | 18520 | 591.8824 | 948 | 357 | 200 | 3.95
2014-11-03 | 49153 | 10.8 | 5.41 | 12.3 | 1.06 | 2.15 | 2.49 | 1.05 | 0.32 | 35.58 | 1300 | 1000 | 31.9 | 89.65711 | #REF! | #REF! | 17760 | 556.7398 | 950 | 384 | 200 | 3.95
2014-11-04 | 49154 | 10.55 | 5.43 | 12.4 | 1.05 | 2.16 | 2.51 | 1.06 | 0.34 | 35.5 | 1300 | 1000 | 32.09 | 90.39437 | #REF! | #REF! | 17380 | 541.6017 | 905 | 342 | 200 | 0
2014-11-04 | 49155 | 10.6 | 5.41 | 12.4 | 1.06 | 2.17 | 2.5 | 1.06 | 0.35 | 35.55 | 1350 | 1000 | 31.81 | 89.47961 | #REF! | #REF! | 17820 | 560.2012 | 938 | 405 | 200 | 0
2014-11-04 | 49156 | 10.51 | 5.42 | 12.5 | 1.05 | 2.15 | 2.51 | 1.06 | 0.35 | 35.55 | 1300 | 1000 | 31.87 | 89.64838 | #REF! | #REF! | 18400 | 577.3455 | 1006 | 410 | 200 | 0
2014-11-04 | 49157 | 10.58 | 5.42 | 12.4 | 1.07 | 2.14 | 2.51 | 1.05 | 0.33 | 35.5 | 1300 | 1000 | 31.88 | 89.80282 | #REF! | #REF! | 18000 | 564.6173 | 1031 | 535 | 200 | 0
2014-11-04 | 49158 | 10.5 | 5.43 | 12.5 | 1.06 | 2.15 | 2.52 | 1.05 | 0.34 | 35.55 | 1300 | 1500 | 31.43 | 88.41069 | #REF! | #REF! | 17890 | 569.2014 | 1022 | 354 | 200 | 0
2014-11-04 | 49159 | 10.59 | 5.43 | 12.4 | 1.06 | 2.14 | 2.51 | 1.05 | 0.34 | 35.52 | 1300 | 1000 | 31.835 | 89.62556 | #REF! | #REF! | 17920 | 562.9025 | 898 | 490 | 200 | 0
2014-11-04 | 49160 | 10.59 | 5.45 | 12.4 | 1.05 | 2.15 | 2.51 | 1.05 | 0.35 | 35.55 | 1300 | 1500 | 32.03 | 90.09845 | #REF! | #REF! | 18800 | 586.9497 | 949 | 387 | 200 | 0
2014-11-04 | 49161 | 10.59 | 5.42 | 12.4 | 1.06 | 2.14 | 2.52 | 1.05 | 0.34 | 35.52 | 1400 | 1000 | 31.44 | 88.51351 | #REF! | #REF! | 18320 | 582.6972 | 979 | 460 | 200 | 0
2014-11-04 | 49162 | 10.58 | 5.42 | 12.4 | 1.05 | 2.16 | 2.53 | 1.06 | 0.35 | 35.55 | 1300 | 1000 | 30.675 | 86.28692 | #REF! | #REF! | 17700 | 577.0171 | 1001 | 415 | 200 | 0
2014-11-04 | 49163 | 10.73 | 5.47 | 12.2 | 1.04 | 2.16 | 2.55 | 1.03 | 0.32 | 35.5 | 1300 | 1000 | 32.26 | 90.87324 | #REF! | #REF! | 17480 | 541.8475 | 950 | 435 | 200 | 0
2014-11-04 | 49164 | 10.42 | 5.48 | 12 | 1.05 | 2.15 | 2.55 | 1.03 | 0.32 | 35 | 1300 | 1000 | 36.03 | 102.9429 | #REF! | #REF! | 17800 | 494.0328 | 947 | 405 | 200 | 0
2014-11-04 | 49165 | 10.63 | 5.59 | 14.7 | 1.16 | 2.33 | 2.6 | 1.13 | 0.38 | 38.52 | 1300 | 1000 | 32.25 | 83.72274 | #REF! | #REF! | 20520 | 636.2791 | 1008 | 455 | 0 | 0
2014-11-04 | 49166 | 10.77 | 5.47 | 12.1 | 1.06 | 2.15 | 2.56 | 1.03 | 0.36 | 35.5 | 1300 | 1000 | 33.03 | 93.04225 | #REF! | #REF! | 18320 | 554.6473 | 897 | 470 | 200 | 0
2014-11-04 | 49167 | 10.43 | 5.47 | 12.5 | 1.03 | 2.14 | 2.56 | 1.02 | 0.35 | 35.5 | 1300 | 1000 | 31.49 | 88.70423 | #REF! | #REF! | 17960 | 570.3398 | 993 | 445 | 200 | 0
2014-11-04 | 49168 | 10.74 | 5.45 | 12.3 | 1.02 | 2.15 | 2.49 | 1.03 | 0.32 | 35.5 | 1300 | 1000 | 33.005 | 92.97183 | #REF! | #REF! | 18080 | 547.7958 | 956 | 410 | 200 | 0
2014-11-05 | 49169 | 10.65 | 5.45 | 12.3 | 1.05 | 2.18 | 2.54 | 1.06 | 0.32 | 35.55 | 1300 | 1000 | 31.37 | 88.24191 | #REF! | #REF! | 17720 | 564.8709 | 967 | 420 | 200 | 4.76
2014-11-05 | 49170 | 10.71 | 5.43 | 12.3 | 1.03 | 2.15 | 2.53 | 1.01 | 0.34 | 35.5 | 1300 | 1000 | 31.795 | 89.56338 | #REF! | #REF! | 17980 | 565.4977 | 1015 | 440 | 200 | 4.76
2014-11-05 | 49171 | 10.73 | 5.45 | 12.2 | 1.02 | 2.18 | 2.57 | 1.04 | 0.36 | 35.55 | 1300 | 1000 | 31.44 | 88.43882 | #REF! | #REF! | 18060 | 574.4275 | 1040 | 430 | 200 | 4.76
2014-11-05 | 49172 | 10.52 | 5.43 | 12.4 | 1.08 | 2.16 | 2.51 | 1.05 | 0.35 | 35.5 | 1300 | 1000 | 30.775 | 86.69014 | #REF! | #REF! | 18200 | 591.3891 | 1006 | 430 | 200 | 4.76
2014-11-05 | 49173 | 10.65 | 5.45 | 12.3 | 1.06 | 2.14 | 2.51 | 1.05 | 0.34 | 35.5 | 1300 | 1000 | 31.47 | 88.64789 | #REF! | #REF! | 17960 | 570.7023 | 1082 | 493 | 200 | 4.76
2014-11-05 | 49174 | 10.6 | 5.44 | 12.4 | 1.07 | 2.15 | 2.5 | 1.05 | 0.34 | 35.55 | 1300 | 1000 | 31.345 | 88.17159 | #REF! | #REF! | 18320 | 584.4632 | 1094 | 450 | 200 | 4.76
2014-11-05 | 49175 | 10.87 | 2.72 | 14.8 | 1.07 | 2.14 | 2.52 | 1.05 | 0.33 | 35.5 | 1400 | 1000 | 31.53 | 88.8169 | #REF! | #REF! | 18880 | 598.7948 | 947 | 481 | 200 | 4.76
2014-11-05 | 49176 | 10.92 | 2.72 | 14.8 | 1.05 | 2.15 | 2.5 | 1.06 | 0.35 | 35.55 | 1300 | 1000 | 34.015 | 95.68214 | #REF! | #REF! | 18720 | 550.3454 | 970 | 500 | 200 | 4.76
2014-11-05 | 49177 | 10.84 | 2.6 | 14.9 | 1.04 | 3.24 | 2.56 | 0 | 0.32 | 35.5 | 1300 | 1000 | 32.84 | 92.50704 | #REF! | #REF! | 18360 | 559.0743 | 999 | 480 | 200 | 4.76
2014-11-05 | 49178 | 10.12 | 2.68 | 15 | 1.05 | 3.29 | 2.54 | 0 | 0.33 | 35.01 | 1300 | 1000 | 35.85 | 102.3993 | #REF! | #REF! | 18000 | 502.0921 | 967 | 450 | 200 | 4.76
2014-11-05 | 49179 | 10.89 | 2.73 | 17.8 | 1.06 | 2.16 | 2.51 | 1.05 | 0.34 | 38.54 | 1300 | 1000 | 32.07 | 83.21225 | #REF! | #REF! | 21240 | 662.3012 | 977 | 552 | 200 | 4.76
2014-11-05 | 49180 | 10.93 | 2.67 | 14.8 | 1.06 | 2.14 | 2.56 | 1.02 | 0.32 | 35.5 | 1300 | 1000 | 33.52 | 94.42254 | #REF! | #REF! | 18960 | 565.6325 | 1096 | 517 | 200 | 4.76
2014-11-05 | 49181 | 10.78 | 2.78 | 14.8 | 1.05 | 2.15 | 2.53 | 1.08 | 0.35 | 35.52 | 1000 | 1000 | 33.06 | 93.07432 | #REF! | #REF! | 18520 | 560.1936 | 1124 | 454 | 200 | 4.76
2014-11-06 | 49182 | 10.83 | 2.77 | 14.8 | 1.03 | 2.14 | 2.54 | 1.05 | 0.34 | 35.5 | 1000 | 1000 | 33.83 | 95.29577 | #REF! | #REF! | 18560 | 548.6255 | 1012 | 441 | 200 | 3.83
2014-11-06 | 49183 | 10.94 | 2.74 | 14.8 | 1.04 | 2.14 | 2.48 | 1.08 | 0.36 | 35.58 | 1000 | 1000 | 32.52 | 91.39966 | #REF! | #REF! | 18920 | 581.7958 | 1047 | 495 | 200 | 3.83
2014-11-06 | 49184 | 10.75 | 2.79 | 14.9 | 1.03 | 2.16 | 2.51 | 1.03 | 0.33 | 35.5 | 1000 | 1000 | 32.4 | 91.26761 | #REF! | #REF! | 18640 | 575.3086 | 876 | 420 | 200 | 3.83
2014-11-06 | 49185 | 10.96 | 2.77 | 14.8 | 1.04 | 2.15 | 2.54 | 0.95 | 0.34 | 35.55 | 1000 | 1500 | 32.26 | 90.74543 | #REF! | #REF! | 18920 | 586.4848 | 985 | 548 | 200 | 3.83
2014-11-06 | 49186 | 11.64 | 2.74 | 14.5 | 1.07 | 2.17 | 2.54 | 0 | 0.34 | 35 | 1300 | 1500 | 33.62 | 96.05714 | #REF! | #REF! | 18680 | 555.6217 | 935 | 490 | 200 | 3.83
2014-11-06 | 49187 | 10.86 | 2.73 | 17.3 | 1.07 | 2.16 | 2.52 | 1.06 | 0.35 | 38.05 | 1200 | 1000 | 32.68 | 85.88699 | #REF! | #REF! | 21520 | 658.5067 | 1045 | 496 | 200 | 3.83
2014-11-06 | 49188 | 10.58 | 2.87 | 14.7 | 1.08 | 2.24 | 2.58 | 1.09 | 0.36 | 35.5 | 1300 | 1000 | 31.92 | 89.91549 | #REF! | #REF! | 18960 | 593.985 | 1035 | 519 | 200 | 3.83
2014-11-06 | 49189 | 11.02 | 2.74 | 14.8 | 1.06 | 2.14 | 2.41 | 1.02 | 0.34 | 35.53 | 1000 | 1000 | 32.99 | 92.85111 | #REF! | #REF! | 18880 | 572.2946 | 1026 | 541 | 200 | 3.83
2014-11-07 | 49190 | 10.76 | 2.76 | 14.9 | 1.04 | 2.13 | 2.51 | 1.05 | 0.35 | 35.5 | 1000 | 1500 | 33.45 | 94.22535 | #REF! | #REF! | 18900 | 565.0224 | 996 | 449 | 200 | 1.25
2014-11-07 | 49191 | 10.88 | 2.73 | 14.9 | 1.02 | 2.18 | 2.47 | 1.02 | 0.35 | 35.55 | 1000 | 1500 | 33.56 | 94.40225 | #REF! | #REF! | 18660 | 556.0191 | 1118 | 551 | 200 | 1.25
2014-11-07 | 49192 | 10.93 | 2.75 | 14.7 | 1.08 | 2.18 | 2.53 | 1 | 0.33 | 35.5 | 1000 | 1500 | 32.48 | 91.49296 | #REF! | #REF! | 17820 | 548.6453 | 1014 | 440 | 200 | 1.25
2014-11-07 | 49193 | 10.85 | 2.75 | 14.8 | 1.03 | 2.16 | 2.52 | 1.09 | 0.34 | 35.54 | 1000 | 1500 | 33.51 | 94.28813 | #REF! | #REF! | 18860 | 562.8171 | 768 | 535 | 200 | 1.25
2014-11-07 | 49194 | 11.01 | 2.75 | 14.8 | 1.05 | 2.14 | 2.52 | 0.9 | 0.33 | 35.5 | 1000 | 1500 | 33.97 | 95.69014 | #REF! | #REF! | 18760 | 552.252 | 1026 | 420 | 200 | 1.25
2014-11-07 | 49195 | 11.03 | 2.77 | 14.9 | 1.01 | 2.2 | 2.46 | 0.85 | 0.33 | 35.55 | 1000 | 1500 | 33.39 | 93.92405 | #REF! | #REF! | 18080 | 541.4795 | 1142 | 515 | 200 | 1.25
2014-11-07 | 49196 | 10.93 | 2.75 | 14.8 | 1.06 | 2.14 | 2.5 | 1.01 | 0.34 | 35.53 | 1000 | 1000 | 33.08 | 93.10442 | #REF! | #REF! | 18560 | 561.0641 | 888 | 535 | 200 | 1.25
2014-11-07 | 49197 | 11.05 | 2.78 | 14.6 | 1.06 | 2.15 | 2.54 | 1.01 | 0.34 | 35.53 | 1000 | 1000 | 33.19 | 93.41402 | #REF! | #REF! | 18960 | 571.2564 | 922 | 500 | 200 | 1.25
2014-11-07 | 49198 | 10.4 | 2.85 | 14.5 | 1.06 | 3.33 | 2.54 | 0 | 0.32 | 35 | 1300 | 1000 | 33.92 | 96.91429 | #REF! | #REF! | 19280 | 568.3962 | 1195 | 645 | 200 | 1.25
2014-11-07 | 49199 | 10.3 | 2.8 | 15.7 | 1.07 | 3.25 | 2.54 | 0 | 0.34 | 36 | 1300 | 1000 | 33.97 | 94.36111 | #REF! | #REF! | 20320 | 598.1749 | 1005 | 555 | 200 | 1.25
2014-11-07 | 49200 | 10.83 | 2.76 | 17.8 | 1.07 | 2.12 | 2.57 | 1.02 | 0.33 | 38.5 | 1300 | 1000 | 32.25 | 83.76623 | #REF! | #REF! | 21000 | 651.1628 | 1332 | 588 | 200 | 1.25
2014-11-07 | 49201 | 10.59 | 2.72 | 14.7 | 1.07 | 2.19 | 2.54 | 1.06 | 0.34 | 35.21 | 1300 | 1500 | 33.52 | 95.20023 | #REF! | #REF! | 19640 | 585.9189 | 1054 | 561 | 200 | 1.25
2014-11-08 | 49202 | 10.92 | 2.76 | 14.7 | 1.05 | 2.15 | 2.52 | 1.06 | 0.34 | 35.5 | 1050 | 1000 | 33.57 | 94.56338 | #REF! | #REF! | 18160 | 540.9592 | 1059 | 390 | 200 | 2.7
2014-11-08 | 49203 | 10.87 | 2.72 | 14.8 | 1.05 | 2.14 | 2.51 | 1.06 | 0.35 | 35.5 | 1000 | 1000 | 32.92 | 92.73239 | #REF! | #REF! | 18760 | 569.8663 | 1020 | 440 | 200 | 2.7
2014-11-08 | 49204 | 10.88 | 2.72 | 14.8 | 1.06 | 2.15 | 2.53 | 1.05 | 0.36 | 35.55 | 1000 | 1000 | 32.87 | 92.46132 | #REF! | #REF! | 18680 | 568.2994 | 1060 | 450 | 200 | 2.7
2014-11-08 | 49205 | 10.84 | 2.73 | 14.8 | 1.07 | 2.15 | 2.52 | 1.05 | 0.34 | 35.5 | 1100 | 1000 | 31.7 | 89.29577 | #REF! | #REF! | 19280 | 608.2019 | 992 | 490 | 200 | 2.7
2014-11-08 | 49206 | 11.05 | 2.72 | 14.6 | 1.05 | 2.15 | 2.54 | 1.05 | 0.34 | 35.5 | 1000 | 1000 | 35.87 | 101.0423 | #REF! | #REF! | 19080 | 531.9208 | 1009 | 370 | 200 | 2.7
2014-11-08 | 49207 | 10.78 | 2.8 | 14.8 | 1.05 | 2.16 | 2.55 | 1.04 | 0.32 | 35.5 | 1000 | 1000 | 32.75 | 92.25352 | #REF! | #REF! | 18810 | 574.3511 | 954 | 490 | 200 | 2.7
2014-11-08 | 49208 | 10.89 | 2.73 | 14.8 | 1.07 | 2.17 | 2.49 | 1.03 | 0.32 | 35.5 | 1000 | 1500 | 30.36 | 85.52113 | #REF! | #REF! | 18910 | 622.859 | 1034 | 497 | 200 | 2.7
2014-11-08 | 49209 | 10.68 | 2.81 | 14.9 | 1.06 | 2.14 | 2.55 | 1.04 | 0.33 | 35.51 | 1000 | 1500 | 34.84 | 98.11321 | #REF! | #REF! | 18880 | 541.9059 | 1080 | 531 | 200 | 2.7
2014-11-08 | 49210 | 10.79 | 2.78 | 13.8 | 1.07 | 2.15 | 2.54 | 1.03 | 0.34 | 34.5 | 1000 | 1500 | 32.24 | 93.44928 | #REF! | #REF! | 19160 | 594.2928 | 1227 | 460 | 200 | 2.7
2014-11-08 | 49211 | 10.25 | 2.79 | 14.8 | 1.08 | 2.17 | 2.56 | 1.05 | 0.33 | 35.03 | 1000 | 1000 | 34.25 | 97.77334 | #REF! | #REF! | 18840 | 550.073 | 1078 | 492 | 200 | 2.7
2014-11-08 | 49212 | 10.71 | 2.85 | 17.5 | 1.15 | 2.24 | 2.6 | 1.1 | 0.35 | 38.5 | 1000 | 1000 | 32.59 | 84.64935 | #REF! | #REF! | 23160 | 710.6474 | 1086 | 680 | 0 | 2.7
2014-11-09 | 49213 | 10.83 | 2.75 | 14.8 | 1.06 | 2.18 | 2.54 | 1.03 | 0.31 | 35.5 | 1000 | 1000 | 33.07 | 93.15493 | #REF! | #REF! | 18640 | 563.6529 | 890 | 490 | 200 | 2.75
2014-11-09 | 49214 | 10.84 | 2.73 | 14.8 | 1.05 | 2.16 | 2.52 | 1.06 | 0.34 | 35.5 | 1000 | 1000 | 31.96 | 90.02817 | #REF! | #REF! | 18920 | 591.99 | 939 | 470 | 200 | 2.75
2014-11-09 | 49215 | 10.84 | 2.73 | 14.8 | 1.05 | 2.15 | 2.53 | 1.05 | 0.35 | 35.5 | 1000 | 1000 | 32.98 | 92.90141 | #REF! | #REF! | 21120 | 640.3881 | 1171 | 685 | 200 | 2.75
2014-11-09 | 49216 | 10.77 | 2.73 | 14.9 | 1.06 | 2.16 | 2.52 | 1.06 | 0.35 | 35.55 | 1000 | 1000 | 31.51 | 88.63572 | #REF! | #REF! | 19480 | 618.2164 | 1031 | 660 | 200 | 2.75
2014-11-09 | 49217 | 10.86 | 2.73 | 14.8 | 1.05 | 2.15 | 2.53 | 1.04 | 0.34 | 35.5 | 1000 | 1000 | 34.485 | 97.14085 | #REF! | #REF! | 18800 | 545.1646 | 1126 | 500 | 200 | 2.75
2014-11-09 | 49218 | 10.82 | 2.73 | 14.9 | 1.06 | 2.16 | 2.51 | 1.05 | 0.35 | 35.58 | 1000 | 1500 | 33.32 | 93.64812 | #REF! | #REF! | 19240 | 577.431 | 1093 | 713 | 200 | 2.75
2014-11-09 | 49219 | 10.88 | 2.74 | 14.8 | 1.06 | 2.16 | 2.52 | 1.05 | 0.34 | 35.55 | 1000 | 1000 | 31.49 | 88.57947 | #REF! | #REF! | 18120 | 575.4208 | 1060 | 428 | 200 | 2.75
2014-11-09 | 49220 | 10.79 | 2.73 | 14.8 | 1.07 | 2.15 | 2.54 | 1.06 | 0.36 | 35.5 | 1100 | 1000 | 34.215 | 96.38028 | #REF! | #REF! | 18040 | 527.2541 | 1084 | 579 | 200 | 2.75
2014-11-09 | 49221 | 10.47 | 2.71 | 14.6 | 1.04 | 3.32 | 2.57 | 0 | 0.32 | 35.03 | 1000 | 1000 | 33.55 | 95.77505 | #REF! | #REF! | 17800 | 530.5514 | 1071 | 444 | 200 | 2.75
2014-11-09 | 49222 | 10.87 | 2.91 | 17.2 | 1.18 | 2.24 | 2.63 | 1.1 | 0.37 | 38.5 | 1000 | 1000 | 32.27 | 83.81818 | #REF! | #REF! | 21440 | 664.3942 | 1226 | 615 | 0 | 2.75
2014-11-09 | 49223 | 10.62 | 2.79 | 14.9 | 1.06 | 2.18 | 2.57 | 1.05 | 0.33 | 35.5 | 1000 | 1000 | 33.45 | 94.22535 | #REF! | #REF! | 18920 | 565.6203 | 990 | 480 | 200 | 2.75
2014-11-10 | 49224 | 10.71 | 2.78 | 14.8 | 1.07 | 2.17 | 2.57 | 1.06 | 0.34 | 35.5 | 1000 | 1000 | 31.43 | 88.53521 | #REF! | #REF! | 18760 | 596.882 | 941 | 525 | 200 | 4.07
2014-11-10 | 49225 | 11.69 | 2.87 | 14.8 | 1.06 | 2.19 | 2.55 | 0 | 0.34 | 35.5 | 1000 | 1000 | 32.395 | 91.25352 | #REF! | #REF! | 18720 | 577.867 | 992 | 460 | 200 | 4.07
2014-11-10 | 49226 | 11.53 | 2.86 | 15 | 1.07 | 2.18 | 2.58 | 0 | 0.33 | 35.55 | 1000 | 1000 | 32.93 | 92.6301 | #REF! | #REF! | 18400 | 558.761 | 990 | 430 | 200 | 4.07
2014-11-10 | 49227 | 11.8 | 2.78 | 14.8 | 1.07 | 2.18 | 2.58 | 0 | 0.32 | 35.53 | 1000 | 1000 | 31.47 | 88.57304 | #REF! | #REF! | 18480 | 587.2259 | 1051 | 530 | 200 | 4.07
2014-11-10 | 49228 | 11.72 | 2.79 | 14.9 | 1.06 | 2.15 | 2.55 | 0 | 0.33 | 35.5 | 1000 | 1000 | 33.045 | 93.08451 | #REF! | #REF! | 18120 | 548.3432 | 969 | 455 | 200 | 4.07
2014-11-10 | 49229 | 10.87 | 2.73 | 14.8 | 1.05 | 2.16 | 2.5 | 1.05 | 0.34 | 35.5 | 1000 | 1000 | 33.54 | 94.47887 | #REF! | #REF! | 18440 | 549.7913 | 1109 | 460 | 200 | 4.07
2014-11-10 | 49230 | 10.88 | 2.74 | 14.8 | 1.07 | 2.16 | 2.51 | 1.05 | 0.34 | 35.55 | 1000 | 1000 | 31.63 | 88.97328 | #REF! | #REF! | 18440 | 582.9908 | 992 | 525 | 200 | 4.07
2014-11-10 | 49231 | 10.88 | 2.75 | 14.8 | 1.06 | 2.16 | 2.53 | 1.05 | 0.35 | 35.58 | 1000 | 1000 | 34.435 | 96.7819 | #REF! | #REF! | 19080 | 554.0874 | 854 | 550 | 200 | 4.07
2014-11-10 | 49232 | 10.9 | 2.72 | 14.8 | 1.06 | 2.16 | 2.51 | 1.05 | 0.35 | 35.55 | 1000 | 1000 | 31.98 | 89.95781 | #REF! | #REF! | 18160 | 567.8549 | 1012 | 466 | 200 | 4.07
2014-11-10 | 49233 | 10.77 | 2.75 | 14.8 | 1.07 | 2.17 | 2.52 | 1.06 | 0.36 | 35.5 | 1000 | 1000 | 31.49 | 88.70423 | #REF! | #REF! | 18360 | 583.0422 | 997 | 449 | 200 | 4.07
2014-11-10 | 49234 | 10.82 | 2.77 | 14.8 | 1.06 | 2.16 | 2.55 | 1.02 | 0.33 | 35.51 | 1000 | 1000 | 33.435 | 94.15658 | #REF! | #REF! | 18760 | 561.0887 | 964 | 389 | 200 | 4.07
2014-11-10 | 49235 | 10.66 | 2.76 | 13.5 | 1.07 | 2.15 | 2.52 | 1.01 | 0.33 | 34 | 1000 | 1000 | 37.01 | 108.8529 | #REF! | #REF! | 18120 | 489.5974 | 1038 | 432 | 200 | 4.07
2014-11-10 | 49236 | 10.88 | 2.95 | 17.2 | 1.18 | 2.24 | 2.58 | 1.09 | 0.38 | 38.5 | 1000 | 1000 | 34.26 | 88.98701 | #REF! | #REF! | 21240 | 619.965 | 898 | 492 | 0 | 4.07
2014-11-10 | 49237 | 11.39 | 5.47 | 12.1 | 1.07 | 1.54 | 2.57 | 1.02 | 0.36 | 35.52 | 1000 | 1000 | 31.03 | 87.35923 | #REF! | #REF! | 18400 | 592.9745 | 932 | 438 | 200 | 4.07
2014-11-10 | 49238 | 11.29 | 5.43 | 12.4 | 1.05 | 1.45 | 2.52 | 1.06 | 0.35 | 35.55 | 1000 | 1000 | 32.03 | 90.09845 | #REF! | #REF! | 17980 | 561.3487 | 850 | 360 | 200 | 4.07
2014-11-11 | 49239 | 11.22 | 5.43 | 12.4 | 1.06 | 1.47 | 2.52 | 1.06 | 0.34 | 35.5 | 1050 | 1500 | 32.29 | 90.95775 | #REF! | #REF! | 18620 | 576.6491 | 935 | 435 | 200 | 2.17
2014-11-11 | 49240 | 11.11 | 5.44 | 12.5 | 1.07 | 1.44 | 2.55 | 1.05 | 0.35 | 35.51 | 1100 | 1500 | 31.99 | 90.0873 | #REF! | #REF! | 18040 | 563.9262 | 960 | 430 | 200 | 2.17
2014-11-11 | 49241 | 11.36 | 5.43 | 12.3 | 1.06 | 1.46 | 2.54 | 1.06 | 0.34 | 35.55 | 1000 | 1500 | 32.955 | 92.70042 | #REF! | #REF! | 18520 | 561.9785 | 859 | 405 | 200 | 2.17
2014-11-11 | 49242 | 11.19 | 5.44 | 12.4 | 1.08 | 1.46 | 2.52 | 1.05 | 0.36 | 35.5 | 1100 | 1000 | 34.12 | 96.11268 | #REF! | #REF! | 17800 | 521.6882 | 980 | 490 | 200 | 2.17
2014-11-11 | 49243 | 11.39 | 5.45 | 12.3 | 1.07 | 1.45 | 2.53 | 1.05 | 0.34 | 35.58 | 1000 | 1000 | 31.5 | 88.53288 | #REF! | #REF! | 17600 | 558.7302 | 976 | 510 | 200 | 2.17
2014-11-11 | 49244 | 11.43 | 5.44 | 12.2 | 1.07 | 1.45 | 2.52 | 1.04 | 0.35 | 35.5 | 1000 | 1000 | 35.145 | 99 | #REF! | #REF! | 17600 | 500.7825 | 947 | 465 | 200 | 2.17
2014-11-11 | 49245 | 11.34 | 5.45 | 12.2 | 1.04 | 1.53 | 2.58 | 1.06 | 0.33 | 35.53 | 1000 | 1000 | 32.12 | 90.40248 | #REF! | #REF! | 18120 | 564.1345 | 937 | 400 | 200 | 2.17
2014-11-11 | 49246 | 11.36 | 5.49 | 12.1 | 1.08 | 1.53 | 2.56 | 1.04 | 0.34 | 35.5 | 1000 | 1000 | 32.69 | 92.08451 | #REF! | #REF! | 18400 | 562.8633 | 1076 | 499 | 200 | 2.17
2014-11-11 | 49247 | 11.31 | 5.49 | 12.1 | 1.07 | 1.54 | 2.57 | 1.06 | 0.36 | 35.5 | 1000 | 1000 | 32.67 | 92.02817 | #REF! | #REF! | 17840 | 546.0667 | 965 | 349 | 200 | 2.17
2014-11-11 | 49248 | 12.41 | 5.47 | 11.6 | 1.06 | 1.54 | 2.57 | 0 | 0.35 | 35 | 1000 | 1000 | 34.055 | 97.3 | #REF! | #REF! | 17640 | 517.9856 | 967 | 376 | 200 | 2.17
2014-11-11 | 49249 | 12.05 | 5.46 | 15.5 | 1.05 | 1.55 | 2.56 | 0 | 0.33 | 38.5 | 1000 | 1000 | 32.8 | 85.19481 | #REF! | #REF! | 20600 | 628.0488 | 995 | 450 | 200 | 2.17
2014-11-11 | 49250 | 12.56 | 5.47 | 11.7 | 1.17 | 1.56 | 2.66 | 0 | 0.38 | 35.5 | 1000 | 1000 | 32.81 | 92.42254 | #REF! | #REF! | 17200 | 524.2304 | 927 | 430 | 0 | 2.17
2014-11-11 | 49251 | 11.45 | 5.42 | 12.2 | 1.05 | 1.45 | 2.53 | 1.06 | 0.34 | 35.5 | 1100 | 1500 | 31.98 | 90.08451 | #REF! | #REF! | 18160 | 567.8549 | 970 | 470 | 200 | 2.17
2014-11-11 | 49252 | 11.2 | 5.45 | 12.4 | 1.07 | 1.46 | 2.51 | 1.06 | 0.35 | 35.5 | 1150 | 1500 | 33.755 | 95.08451 | #REF! | #REF! | 18160 | 537.9944 | 996 | 451 | 200 | 2.17
2014-11-12 | 49253 | 11.45 | 5.44 | 12.2 | 1.05 | 1.45 | 2.59 | 1.05 | 0.35 | 35.58 | 1000 | 1000 | 33.03 | 92.83305 | #REF! | #REF! | 18040 | 546.1701 | 990 | 370 | 200 | 2.14
2014-11-12 | 49254 | 11 | 5.46 | 12.4 | 1.07 | 1.45 | 2.73 | 1.05 | 0.34 | 35.5 | 1000 | 1000 | 33.41 | 94.11268 | #REF! | #REF! | 17340 | 519.0063 | 1026 | 440 | 200 | 2.14
2014-11-12 | 49255 | 11.47 | 5.44 | 12.2 | 1.06 | 1.46 | 2.52 | 1.06 | 0.34 | 35.55 | 1000 | 1500 | 31.5 | 88.60759 | #REF! | #REF! | 17840 | 566.3492 | 1040 | 400 | 200 | 2.14
2014-11-12 | 49256 | 11.22 | 5.43 | 12.4 | 1.05 | 1.47 | 2.53 | 1.05 | 0.35 | 35.5 | 1150 | 1500 | 36.485 | 102.7746 | #REF! | #REF! | 17920 | 491.1608 | 1086 | 455 | 200 | 2.14
2014-11-12 | 49257 | 12.24 | 5.44 | 12.4 | 1.07 | 1.48 | 2.57 | 0 | 0.35 | 35.55 | 1000 | 1500 | 33.78 | 95.0211 | #REF! | #REF! | 17980 | 532.2676 | 1056 | 430 | 200 | 2.14
2014-11-12 | 49258 | 10.82 | 5.45 | 12.1 | 1.07 | 3.21 | 2.54 | 0 | 0.34 | 35.53 | 1000 | 1500 | 34.93 | 98.31129 | #REF! | #REF! | 17760 | 508.4455 | 1092 | 450 | 150 | 2.14
2014-11-12 | 49259 | 11 | 5.43 | 11.8 | 1.08 | 3.31 | 2.54 | 0 | 0.34 | 35.5 | 1000 | 1000 | 31.5 | 88.73239 | #REF! | #REF! | 17640 | 560 | 1040 | 453 | 150 | 2.14
2014-11-12 | 49260 | 10.69 | 5.45 | 12.1 | 1.07 | 3.31 | 2.55 | 0 | 0.33 | 35.5 | 1000 | 1000 | 36.255 | 102.1268 | #REF! | #REF! | 17960 | 495.3799 | 1014 | 444 | 150 | 2.14
2014-11-12 | 49261 | 10.69 | 5.45 | 12.1 | 1.07 | 3.32 | 2.55 | 0 | 0.33 | 35.51 | 1000 | 1000 | 31.4 | 88.4258 | #REF! | #REF! | 15840 | 504.4586 | 1088 | 540 | 150 | 2.14
2014-11-12 | 49262 | 10.36 | 5.48 | 7 | 1.06 | 3.25 | 2.56 | 0 | 0.34 | 30.05 | 1000 | 1000 | 33.555 | 111.6639 | #REF! | #REF! | 20400 | 607.9571 | 928 | 386 | 150 | 2.14
2014-11-12 | 49263 | 11.47 | 5.47 | 14.7 | 1.14 | 1.63 | 2.6 | 1.11 | 0.38 | 38.5 | 1000 | 1000 | 33.59 | 87.24675 | #REF! | #REF! | 20400 | 607.3236 | 988 | 370 | 0 | 2.14
2014-11-12 | 49264 | 11.43 | 5.47 | 12 | 1.07 | 1.54 | 2.57 | 1.05 | 0.37 | 35.5 | 1000 | 1000 | 32.81 | 92.42254 | #REF! | #REF! | 17980 | 548.0037 | 944 | 490 | 200 | 2.14
2014-11-12 | 49265 | 11.27 | 5.45 | 12.3 | 1.08 | 1.46 | 2.53 | 1.06 | 0.35 | 35.5 | 1000 | 1000 | 32.57 | 91.74648 | #REF! | #REF! | 18140 | 556.9543 | 925 | 410 | 200 | 2.14
2014-11-12 | 49266 | 11.23 | 5.42 | 12.4 | 1.07 | 1.48 | 2.55 | 1.05 | 0.35 | 35.55 | 1000 | 1000 | 33.575 | 94.44444 | #REF! | #REF! | 17800 | 530.1564 | 914 | 420 | 200 | 2.14
2014-11-13 | 49267 | 11.19 | 5.43 | 12.4 | 1.06 | 1.48 | 2.54 | 1.06 | 0.34 | 35.5 | 1000 | 1500 | 32.72 | 92.16901 | #REF! | #REF! | 17930 | 547.9829 | 996 | 510 | 200 | 3.24
2014-11-13 | 49268 | 11.22 | 5.45 | 12.4 | 1.07 | 1.47 | 2.54 | 1.05 | 0.35 | 35.55 | 1000 | 1500 | 32.15 | 90.43601 | #REF! | #REF! | 17920 | 557.3872 | 1059 | 490 | 200 | 3.24
2014-11-13 | 49269 | 11.25 | 5.44 | 12.4 | 1.06 | 1.47 | 2.53 | 1.06 | 0.34 | 35.55 | 1000 | 1500 | 35.175 | 98.94515 | #REF! | #REF! | 18200 | 517.4129 | 1050 | 430 | 200 | 3.24
2014-11-13 | 49270 | 11.22 | 5.45 | 11.4 | 1.07 | 1.45 | 2.5 | 1.06 | 0.35 | 34.5 | 1000 | 1000 | 30.3 | 87.82609 | #REF! | #REF! | 17640 | 582.1782 | 1037 | 435 | 200 | 3.24
2014-11-13 | 49271 | 11.17 | 5.45 | 12.4 | 1.07 | 1.48 | 2.53 | 1.06 | 0.34 | 35.5 | 1000 | 1000 | 32.13 | 90.50704 | #REF! | #REF! | 18440 | 573.9185 | 945 | 445 | 200 | 3.24
2014-11-13 | 49272 | 11.38 | 5.48 | 12.1 | 1.08 | 1.49 | 2.55 | 1.07 | 0.35 | 35.5 | 1000 | 1000 | 34.585 | 97.42254 | #REF! | #REF! | 17800 | 514.674 | 993 | 456 | 200 | 3.24
2014-11-13 | 49273 | 11.37 | 5.46 | 12.2 | 1.07 | 1.45 | 2.56 | 1.06 | 0.33 | 35.5 | 1000 | 1000 | 31.07 | 87.52113 | #REF! | #REF! | 18200 | 585.7741 | 1002 | 468 | 200 | 3.24
2014-11-13 | 49274 | 11.43 | 5.47 | 12.1 | 1.06 | 1.53 | 2.56 | 1.02 | 0.34 | 35.51 | 1000 | 1000 | 33.39 | 94.02985 | #REF! | #REF! | 17680 | 529.4999 | 999 | 383 | 200 | 3.24
2014-11-13 | 49275 | 11.41 | 5.47 | 12.2 | 1.06 | 1.49 | 2.54 | 1.02 | 0.31 | 35.5 | 1000 | 1000 | 31.62 | 89.07042 | #REF! | #REF! | 18240 | 576.8501 | 992 | 483 | 200 | 3.24
2014-11-13 | 49276 | 10.24 | 5.48 | 12 | 1.08 | 3.35 | 2.57 | 0 | 0.31 | 35.03 | 1000 | 1000 | 36.65 | 104.6246 | #REF! | #REF! | 17480 | 476.9441 | 1053 | 417 | 200 | 3.24
2014-11-13 | 49277 | 11.54 | 5.48 | 14.6 | 1.18 | 1.61 | 2.6 | 1.11 | 0.38 | 38.5 | 1000 | 1000 | 34.09 | 88.54545 | #REF! | #REF! | 20440 | 599.5893 | 1015 | 590 | 0 | 3.24
2014-11-13 | 49278 | 11.52 | 5.44 | 12.1 | 1.06 | 1.49 | 2.54 | 1.02 | 0.33 | 35.5 | 1000 | 1000 | 32.96 | 92.84507 | #REF! | #REF! | 18080 | 548.5437 | 1022 | 563 | 200 | 3.24
2014-11-13 | 49279 | 11.36 | 5.44 | 12.3 | 1.05 | 1.45 | 2.5 | 1.05 | 0.35 | 35.5 | 1000 | 1000 | 31.46 | 88.61972 | #REF! | #REF! | 17960 | 570.8837 | 944 | 592 | 200 | 3.24
2014-11-13 | 49280 | 11.22 | 5.45 | 12.4 | 1.06 | 1.44 | 2.53 | 1.05 | 0.35 | 35.5 | 1000 | 1000 | 35.115 | 98.91549 | #REF! | #REF! | 18480 | 526.2708 | 994 | 440 | 200 | 3.24
2014-11-14 | 49281 | 11.2 | 5.45 | 12.4 | 1.06 | 1.46 | 2.54 | 1.05 | 0.34 | 35.5 | 1000 | 1500 | 33.99 | 95.74648 | #REF! | #REF! | 18560 | 546.043 | 1055 | 445 | 200 | 0
2014-11-14 | 49282 | 11.2 | 5.44 | 12.4 | 1.07 | 1.47 | 2.53 | 1.05 | 0.34 | 35.5 | 1000 | 1500 | 33.96 | 95.66197 | #REF! | #REF! | 18960 | 558.3039 | 996 | 445 | 200 | 0
2014-11-14 | 49283 | 11.23 | 5.44 | 12.4 | 1.07 | 1.46 | 2.54 | 1.06 | 0.35 | 35.55 | 1000 | 1500 | 32.87 | 92.46132 | #REF! | #REF! | 18520 | 563.4317 | 1087 | 450 | 200 | 0
2014-11-14 | 49284 | 13.2 | 5.46 | 14.4 | 1.06 | 1.45 | 2.5 | 1.05 | 0.34 | 39.46 | 1100 | 1000 | 33.69 | 85.3776 | #REF! | #REF! | 18680 | 554.4672 | 892 | 535 | 200 | 0
2014-11-15 | 49285 | 11.17 | 5.46 | 15.2 | 1.18 | 1.8 | 2.73 | 1.1 | 0.36 | 39 | 1000 | 1000 | 31.84 | 81.64103 | #REF! | #REF! | 20640 | 648.2412 | 1110 | 580 | 0 | 15.09
2014-11-15 | 49286 | 13.33 | 5.44 | 10.8 | 1.08 | 1.45 | 2.54 | 1.03 | 0.33 | 36 | 1000 | 1000 | 31.83 | 88.41667 | #REF! | #REF! | 17480 | 549.1675 | 995 | 505 | 200 | 15.09
2014-11-15 | 49287 | 13.32 | 5.43 | 10.8 | 1.07 | 1.45 | 2.53 | 1.06 | 0.34 | 36 | 1000 | 1000 | 31.58 | 87.72222 | #REF! | #REF! | 17320 | 548.4484 | 1015 | 490 | 200 | 15.09
2014-11-16 | 49288 | 13.22 | 5.42 | 10.9 | 1.06 | 1.46 | 2.54 | 1.06 | 0.34 | 36 | 1100 | 1000 | 32.92 | 91.44444 | #REF! | #REF! | 17640 | 535.8445 | 945 | 425 | 200 | 1.29
2014-11-16 | 49289 | 13.3 | 5.43 | 10.8 | 1.07 | 1.47 | 2.53 | 1.05 | 0.35 | 36 | 1000 | 1000 | 32.48 | 90.22222 | #REF! | #REF! | 17280 | 532.0197 | 963 | 461 | 200 | 1.29
2014-11-16 | 49290 | 13.26 | 5.44 | 10.9 | 1.05 | 1.46 | 2.54 | 1.06 | 0.34 | 36.05 | 1000 | 1000 | 32.36 | 89.76422 | #REF! | #REF! | 17120 | 529.0482 | 878 | 392 | 200 | 1.29
2014-11-16 | 49291 | 13.44 | 5.43 | 10.7 | 1.06 | 1.46 | 2.52 | 1.04 | 0.35 | 36 | 1000 | 1000 | 31.85 | 88.47222 | #REF! | #REF! | 17280 | 542.5432 | 964 | 535 | 200 | 1.29
2014-11-16 | 49292 | 13.33 | 5.44 | 10.8 | 1.07 | 1.43 | 2.55 | 1.05 | 0.33 | 36 | 1000 | 1000 | 32.23 | 89.52778 | #REF! | #REF! | 17240 | 534.9054 | 1033 | 468 | 200 | 1.29
2014-11-16 | 49293 | 13.26 | 5.45 | 10.8 | 1.06 | 1.51 | 2.56 | 1.03 | 0.33 | 36 | 1000 | 1000 | 32.64 | 90.66667 | #REF! | #REF! | 17160 | 525.7353 | 1030 | 539 | 200 | 1.29
2014-11-16 | 49294 | 12.49 | 5.46 | 10.8 | 1.07 | 3.32 | 2.55 | 0 | 0.34 | 36.03 | 1000 | 1000 | 31.73 | 88.0655 | #REF! | #REF! | 16920 | 533.2493 | 1052 | 402 | 150 | 1.29
2014-11-16 | 49295 | 12.41 | 5.46 | 10.8 | 1.07 | 3.36 | 2.58 | 0 | 0.34 | 36.02 | 1000 | 1000 | 31.8 | 88.28429 | #REF! | #REF! | 18360 | 577.3585 | 960 | 420 | 150 | 1.29
2014-11-16 | 49296 | 12.52 | 5.45 | 9.3 | 1.02 | 3.35 | 2.58 | 0 | 0.33 | 34.55 | 1000 | 1000 | 35.1 | 101.5919 | #REF! | #REF! | 17040 | 485.4701 | 990 | 441 | 250 | 1.29
2014-11-16 | 49297 | 14.2 | 5.43 | 12.6 | 1.08 | 1.55 | 2.65 | 1.15 | 0.39 | 39.05 | 1000 | 1000 | 32.57 | 83.40589 | #REF! | #REF! | 19800 | 607.9214 | 1030 | 480 | 0 | 1.29
2014-11-16 | 49298 | 13.42 | 5.45 | 10.8 | 1.05 | 1.45 | 2.5 | 1.04 | 0.34 | 36.05 | 1000 | 1000 | 31.43 | 87.18447 | #REF! | #REF! | 17600 | 559.9745 | 904 | 370 | 200 | 1.29
2014-11-16 | 49299 | 13.32 | 5.43 | 10.8 | 1.06 | 1.45 | 2.54 | 1.05 | 0.35 | 36 | 1050 | 1000 | 32.43 | 90.08333 | #REF! | #REF! | 17960 | 553.8082 | 765 | 445 | 200 | 1.29
2014-11-17 | 49300 | 11.85 | 5.45 | 11.6 | 1.06 | 3.26 | 2.49 | 0 | 0.34 | 36.05 | 1000 | 1000 | 33.41 | 92.67684 | #REF! | #REF! | 17980 | 538.1622 | 984 | 470 | 200 | 4.07
2014-11-17 | 49301 | 12.48 | 5.42 | 10.8 | 1.05 | 3.35 | 2.55 | 0 | 0.35 | 36 | 1000 | 1000 | 33.18 | 92.16667 | #REF! | #REF! | 17740 | 534.6594 | 1041 | 300 | 150 | 4.07
2014-11-17 | 49302 | 11.86 | 5.41 | 10.4 | 1.06 | 3.42 | 2.5 | 0 | 0.35 | 35 | 1000 | 1000 | 34.39 | 98.25714 | #REF! | #REF! | 17000 | 494.3297 | 1100 | 422 | 150 | 4.07
2014-11-17 | 49303 | 14.63 | 5.43 | 12.1 | 1.15 | 1.51 | 2.73 | 1.14 | 0.36 | 39.05 | 1000 | 1000 | 32.45 | 83.09859 | #REF! | #REF! | 19200 | 591.6795 | 1181 | 534 | 200 | 4.07
2014-11-17 | 49304 | 13.33 | 5.44 | 10.8 | 1.03 | 1.45 | 2.52 | 1.08 | 0.35 | 36 | 1000 | 1000 | 34.3 | 95.27778 | #REF! | #REF! | 17640 | 514.2857 | 963 | 453 | 200 | 4.07
2014-11-17 | 49305 | 13.38 | 5.47 | 10.8 | 1.03 | 1.43 | 2.53 | 1.05 | 0.36 | 36.05 | 1000 | 1000 | 31.87 | 88.40499 | #REF! | #REF! | 17960 | 563.5394 | 1030 | 486 | 200 | 4.07
2014-11-17 | 49306 | 13.36 | 5.45 | 10.8 | 1.04 | 1.45 | 2.55 | 1.02 | 0.33 | 36 | 1000 | 1000 | 32.7 | 90.83333 | #REF! | #REF! | 18200 | 556.5749 | 763 | 350 | 200 | 4.07
2014-11-17 | 49307 | 13.42 | 5.42 | 10.8 | 1.05 | 1.45 | 2.52 | 1 | 0.34 | 36 | 1000 | 1000 | 33.1 | 91.94444 | #REF! | #REF! | 18480 | 558.3082 | 920 | 420 | 200 | 4.07
2014-11-17 | 49308 | 13.48 | 5.43 | 10.8 | 1.06 | 1.43 | 2.54 | 0.95 | 0.35 | 36.04 | 1000 | 1000 | 32.69 | 90.70477 | #REF! | #REF! | 18120 | 554.298 | 884 | 495 | 200 | 4.07
2014-11-17 | 49309 | 12.87 | 5.41 | 10.4 | 1.05 | 1.44 | 2.5 | 1.04 | 0.34 | 35.05 | 1100 | 1000 | 36.83 | 105.0785 | #REF! | #REF! | 18560 | 503.937 | 947 | 458 | 200 | 4.07
2014-11-17 | 49310 | 14.54 | 5.83 | 11.7 | 1.18 | 1.51 | 2.73 | 1.15 | 0.36 | 39 | 1050 | 1000 | 32.92 | 84.41026 | #REF! | #REF! | 19840 | 602.6731 | 817 | 350 | 0 | 4.07
2014-11-18 | 49311 | 13.32 | 5.44 | 11.45 | 1.05 | 1.45 | 2.53 | 1.06 | 0.35 | 36.65 | 1000 | 1500 | 33.55 | 91.54161 | #REF! | #REF! | 18640 | 555.5887 | 764 | 495 | 200 | 4.13
2014-11-18 | 49312 | 13.31 | 5.45 | 11.45 | 1.07 | 1.46 | 2.57 | 1.03 | 0.33 | 36.67 | 1000 | 1000 | 31.63 | 86.25579 | #REF! | #REF! | 17960 | 567.8154 | 866 | 405 | 200 | 4.13
2014-11-18 | 49313 | 13.28 | 5.46 | 11.45 | 1.06 | 1.51 | 2.56 | 1.04 | 0.32 | 36.68 | 1000 | 1000 | 35.295 | 96.2241 | #REF! | #REF! | 17920 | 507.7206 | 916 | 570 | 200 | 4.13
2014-11-18 | 49314 | 13.3 | 5.45 | 11.45 | 1.05 | 1.46 | 2.56 | 1.06 | 0.32 | 36.65 | 1000 | 1000 | 33.14 | 90.42292 | #REF! | #REF! | 18040 | 544.3573 | 992 | 486 | 200 | 4.13
2014-11-18 | 49315 | 13.44 | 5.46 | 11.55 | 1.03 | 1.43 | 2.51 | 0.95 | 0.35 | 36.72 | 1000 | 1000 | 31.55 | 85.92048 | #REF! | #REF! | 17540 | 555.9429 | 889 | 465 | 200 | 4.13
2014-11-18 | 49316 | 13.45 | 5.43 | 11.45 | 1.04 | 1.43 | 2.52 | 0.99 | 0.34 | 36.65 | 1000 | 1000 | 35.905 | 97.96726 | #REF! | #REF! | 17320 | 482.3841 | 882 | 584 | 200 | 4.13
2014-11-18 | 49317 | 13.39 | 5.45 | 11.45 | 1.05 | 1.45 | 2.54 | 1.01 | 0.35 | 36.69 | 1000 | 1000 | 33.6 | 91.57809 | #REF! | #REF! | 17880 | 532.1429 | 907 | 455 | 200 | 4.13
2014-11-18 | 49318 | 13.4 | 5.5 | 11.45 | 1.03 | 1.46 | 2.5 | 0.98 | 0.33 | 36.65 | 1000 | 1000 | 32.92 | 89.82265 | #REF! | #REF! | 17800 | 540.7047 | 847 | 436 | 200 | 4.13
2014-11-18 | 49319 | 12.5 | 5.45 | 9.95 | 1.57 | 3.31 | 2.52 | 0 | 0.35 | 35.65 | 1000 | 1000 | 36.12 | 101.3184 | #REF! | #REF! | 20240 | 560.3544 | 900 | 536 | 150 | 4.13
2014-11-18 | 49320 | 11.94 | 5.43 | 12.05 | 1.05 | 3.35 | 2.49 | 0 | 0.34 | 36.65 | 1100 | 1000 | 32.82 | 89.5498 | #REF! | #REF! | 18160 | 553.3211 | 807 | 425 | 150 | 4.13
2014-11-18 | 49321 | 14.62 | 5.83 | 12.35 | 1.16 | 1.52 | 2.73 | 1.1 | 0.34 | 39.65 | 1100 | 1000 | 33.1 | 83.48045 | #REF! | #REF! | 19720 | 595.7704 | 893 | 495 | 0 | 4.13
2014-11-19 | 49322 | 13.44 | 5.43 | 11.45 | 1.06 | 1.44 | 2.52 | 1.05 | 0.34 | 36.73 | 1000 | 1000 | 32.8 | 89.3003 | #REF! | #REF! | 17680 | 539.0244 | 876 | 475 | 200 | 1.99
2014-11-19 | 49323 | 13.38 | 5.44 | 11.45 | 1.05 | 1.45 | 2.54 | 1.04 | 0.35 | 36.7 | 1000 | 1000 | 33.215 | 90.50409 | #REF! | #REF! | 17800 | 535.9025 | 862 | 429 | 200 | 1.99
2014-11-19 | 49324 | 13.37 | 5.43 | 11.45 | 1.08 | 1.44 | 2.55 | 1.03 | 0.33 | 36.68 | 1000 | 1000 | 31.64 | 86.25954 | #REF! | #REF! | 17260 | 545.512 | 900 | 446 | 200 | 1.99
2014-11-19 | 49325 | 13.42 | 5.48 | 11.45 | 1.05 | 1.43 | 2.51 | 1.02 | 0.34 | 36.7 | 1000 | 1000 | 33.1 | 90.19074 | #REF! | #REF! | 17000 | 513.5952 | 890 | 447 | 200 | 1.99
2014-11-19 | 49326 | 13.4 | 5.49 | 11.45 | 1.05 | 1.45 | 2.5 | 0.95 | 0.36 | 36.65 | 1000 | 1000 | 33.76 | 92.1146 | #REF! | #REF! | 17540 | 519.5498 | 857 | 405 | 200 | 1.99
2014-11-19 | 49327 | 13.4 | 5.43 | 11.45 | 1.04 | 1.48 | 2.52 | 1 | 0.33 | 36.65 | 1000 | 1000 | 29.575 | 80.69577 | #REF! | #REF! | 17480 | 591.0397 | 865 | 574 | 200 | 1.99
2014-11-19 | 49328 | 13.41 | 5.45 | 11.45 | 1.06 | 1.48 | 2.51 | 1.02 | 0.32 | 36.7 | 1000 | 1000 | 33.71 | 91.85286 | #REF! | #REF! | 17760 | 526.8466 | 848 | 467 | 200 | 1.99
2014-11-19 | 49329 | 13.43 | 5.42 | 11.45 | 1.09 | 1.45 | 2.47 | 1 | 0.36 | 36.67 | 1000 | 1000 | 34.05 | 92.85519 | #REF! | #REF! | 17880 | 525.1101 | 920 | 493 | 200 | 1.99
2014-11-19 | 49330 | 13.27 | 5.49 | 11.45 | 1.1 | 1.43 | 2.54 | 1.02 | 0.35 | 36.65 | 1000 | 1000 | 32.075 | 87.51705 | #REF! | #REF! | 17640 | 549.961 | 887 | 463 | 200 | 1.99
2014-11-19 | 49331 | 13.34 | 5.45 | 11.45 | 1.05 | 1.45 | 2.53 | 1.05 | 0.33 | 36.65 | 1000 | 1000 | 32.7 | 89.22237 | #REF! | #REF! | 17720 | 541.896 | 819 | 502 | 200 | 1.99
2014-11-19 | 49332 | 13.04 | 5.43 | 10.85 | 1.06 | 1.42 | 2.5 | 1.02 | 0.33 | 35.65 | 1000 | 1000 | 33.01 | 92.59467 | #REF! | #REF! | 17480 | 529.5365 | 901 | 504 | 200 | 1.99
2014-11-19 | 49333 | 14.59 | 5.83 | 12.35 | 1.16 | 1.51 | 2.76 | 1.1 | 0.35 | 39.65 | 1000 | 1000 | 33.28 | 83.93443 | #REF! | #REF! | 19760 | 593.75 | 791 | 490 | 0 | 1.99
2014-11-19 | 49334 | 13.35 | 5.42 | 11.45 | 1.07 | 1.45 | 2.54 | 1.03 | 0.34 | 36.65 | 1000 | 1000 | 32.06 | 87.47613 | #REF! | #REF! | 17560 | 547.723 | 752 | 340 | 200 | 1.99
2014-11-19 | 49335 | 13.36 | 5.45 | 11.45 | 1.07 | 1.45 | 2.53 | 1.05 | 0.34 | 36.7 | 1000 | 1000 | 32.91 | 89.67302 | #REF! | #REF! | 17720 | 538.4382 | 826 | 490 | 200 | 1.99
2014-11-19 | 49336 | 13.32 | 5.44 | 11.45 | 1.07 | 1.46 | 2.54 | 1.04 | 0.34 | 36.66 | 1100 | 1000 | 32.625 | 88.99345 | #REF! | #REF! | 17440 | 534.5594 | 832 | 365 | 200 | 1.99
2014-11-20 | 49337 | 13.34 | 5.45 | 11.45 | 1.06 | 1.45 | 2.53 | 1.05 | 0.32 | 36.65 | 1000 | 1000 | 33.78 | 92.16917 | #REF! | #REF! | 17880 | 529.3073 | 826 | 445 | 200 | 4.17
2014-11-20 | 49338 | 13.29 | 5.45 | 11.55 | 1.05 | 1.44 | 2.55 | 1.04 | 0.33 | 36.7 | 1000 | 1000 | 31.93 | 87.00272 | #REF! | #REF! | 17940 | 561.8541 | 952 | 354 | 200 | 4.17
2014-11-20 | 49339 | 13.33 | 5.45 | 11.45 | 1.07 | 1.45 | 2.53 | 1.03 | 0.34 | 36.65 | 1000 | 1000 | 32.075 | 87.51705 | #REF! | #REF! | 17780 | 554.3258 | 895 | 462 | 200 | 4.17
2014-11-20 | 49340 | 13.34 | 5.44 | 11.45 | 1.06 | 1.44 | 2.51 | 1.06 | 0.35 | 36.65 | 1000 | 1000 | 31.78 | 86.71214 | #REF! | #REF! | 17400 | 547.5142 | 894 | 507 | 200 | 4.17
2014-11-20 | 49341 | 12.6 | 5.47 | 11.45 | 1.06 | 3.28 | 2.51 | 0 | 0.33 | 36.7 | 1000 | 1000 | 33.31 | 90.76294 | #REF! | #REF! | 17040 | 511.5581 | 905 | 420 | 150 | 4.17
2014-11-20 | 49342 | 12.46 | 5.44 | 10.95 | 1.1 | 3.31 | 2.55 | 0 | 0.35 | 36.16 | 1000 | 1000 | 33.03 | 91.34403 | #REF! | #REF! | 17080 | 517.1057 | 862 | 539 | 150 | 4.17
2014-11-20 | 49343 | 12.6 | 5.44 | 10.95 | 1.06 | 3.24 | 2.52 | 0 | 0.34 | 36.15 | 1000 | 1000 | 32.215 | 89.1148 | #REF! | #REF! | 17400 | 540.1211 | 864 | 452 | 150 | 4.17
2014-11-20 | 49344 | 12.57 | 5.45 | 10.95 | 1.04 | 3.27 | 2.57 | 0 | 0.33 | 36.18 | 1000 | 1000 | 33.03 | 91.29353 | #REF! | #REF! | 17960 | 543.7481 | 777 | 500 | 150 | 4.17
2014-11-20 | 49345 | 12.37 | 5.51 | 10.95 | 1.08 | 3.35 | 2.53 | 0 | 0.36 | 36.15 | 1000 | 1000 | 33.845 | 93.62379 | #REF! | #REF! | 17120 | 505.8354 | 929 | 385 | 150 | 4.17
2014-11-20 | 49346 | 12.42 | 5.43 | 10.45 | 1.06 | 3.45 | 2.55 | 0 | 0.34 | 35.7 | 1150 | 1000 | 31.16 | 87.28291 | #REF! | #REF! | 17880 | 573.8126 | 817 | 417 | 150 | 4.17
2014-11-20 | 49347 | 11.97 | 5.45 | 9.95 | 1.07 | 3.38 | 2.49 | 0 | 0.34 | 34.65 | 1050 | 1000 | 33.88 | 97.77778 | #REF! | #REF! | 17320 | 511.2161 | 891 | 418 | 150 | 4.17
2014-11-21 | 49348 | 13.72 | 5.89 | 13.21 | 1.17 | 1.55 | 2.68 | 1.1 | 0.38 | 39.7 | 1100 | 1000 | 32.34 | 81.46096 | #REF! | #REF! | 20500 | 633.8899 | 960 | 300 | 0 | 0
2014-11-21 | 49349 | 13.25 | 5.36 | 11.26 | 1.05 | 1.42 | 2.48 | 1.05 | 0.33 | 36.2 | 1500 | 500 | 32.63 | 90.13812 | #REF! | #REF! | 17700 | 542.4456 | 832 | 305 | 200 | 0
2014-11-22 | 49350 | 13.17 | 5.4 | 11.19 | 1.06 | 1.43 | 2.57 | 1.01 | 0.32 | 36.15 | 1500 | 500 | 32.93 | 91.09267 | #REF! | #REF! | 17300 | 525.3568 | 793 | 290 | 200 | 4.5
2014-11-22 | 49351 | 12.95 | 5.48 | 11.3 | 1.09 | 1.49 | 2.52 | 1.04 | 0.33 | 36.2 | 1500 | 500 | 29.325 | 81.00829 | #REF! | #REF! | 17140 | 584.4842 | 798 | 245 | 200 | 4.5
2014-11-22 | 49352 | 12.85 | 5.49 | 11.31 | 1.14 | 1.47 | 2.53 | 1.05 | 0.34 | 36.18 | 1500 | 1000 | 31.27 | 86.42897 | #REF! | #REF! | 17760 | 567.9565 | 838 | 225 | 200 | 4.5
2014-11-22 | 49353 | 12.91 | 5.52 | 11.32 | 1.05 | 1.48 | 2.53 | 1.03 | 0.32 | 36.16 | 1500 | 500 | 31 | 85.73009 | #REF! | #REF! | 16920 | 545.8065 | 769 | 250 | 200 | 4.5
2014-11-22 | 49354 | 13.01 | 5.48 | 13.8 | 1.06 | 1.44 | 2.53 | 1.02 | 0.31 | 38.65 | 1500 | 500 | 32.94 | 85.22639 | #REF! | #REF! | 20280 | 615.6648 | 1008 | 492 | 200 | 4.5
2014-11-22 | 49355 | 13.1 | 5.48 | 11.1 | 1.13 | 1.45 | 2.53 | 1.02 | 0.34 | 36.15 | 1500 | 500 | 30.015 | 83.02905 | #REF! | #REF! | 17720 | 590.3715 | 764 | 260 | 200 | 4.5
2014-11-22 | 49356 | 12.99 | 5.52 | 11.2 | 1.13 | 1.48 | 2.49 | 1.04 | 0.35 | 36.2 | 1500 | 500 | 32.21 | 88.9779 | #REF! | #REF! | 17480 | 542.6886 | 698 | 230 | 200 | 4.5
2014-11-22 | 49357 | 12.98 | 5.52 | 11.17 | 1.09 | 1.46 | 2.53 | 1.05 | 0.35 | 36.15 | 1500 | 500 | 32.94 | 91.12033 | #REF! | #REF! | 17520 | 531.8761 | 893 | 230 | 200 | 4.5
2014-11-22 | 49358 | 12.8 | 5.47 | 11.38 | 1.16 | 1.45 | 2.52 | 1.06 | 0.36 | 36.2 | 1500 | 500 | 28.975 | 80.04144 | #REF! | #REF! | 17360 | 599.1372 | 779 | 375 | 200 | 4.5
2014-11-22 | 49359 | 12.2 | 5.44 | 11.38 | 1.11 | 2.45 | 2.46 | 0 | 0.34 | 35.38 | 1500 | 1500 | 32.15 | 90.87055 | #REF! | #REF! | 18640 | 579.7823 | 987 | 320 | 150 | 4.5
2014-11-22 | 49360 | 12.05 | 5.29 | 11.18 | 1.11 | 2.48 | 2.48 | 0 | 0.34 | 34.93 | 1500 | 1000 | 35.51 | 101.6605 | #REF! | #REF! | 18080 | 509.1524 | 756 | 325 | 150 | 4.5
2014-11-22 | 49361 | 14.28 | 5.88 | 12.53 | 1.18 | 1.55 | 2.76 | 1.12 | 0.35 | 39.65 | 1500 | 500 | 33.04 | 83.32913 | #REF! | #REF! | 19960 | 604.1162 | 872 | 294 | 0 | 4.5
2014-11-22 | 49362 | 13.02 | 5.45 | 11.48 | 1.41 | 1.44 | 2.53 | 1.05 | 0.35 | 36.73 | 1500 | 500 | 32.08 | 87.34005 | #REF! | #REF! | 17760 | 553.616 | 768 | 337 | 200 | 4.5
2014-11-22 | 49363 | 13.18 | 5.5 | 11.2 | 1.45 | 1.45 | 2.53 | 1.03 | 0.32 | 36.66 | 1500 | 500 | 31.86 | 86.90671 | #REF! | #REF! | 17880 | 561.2053 | 793 | 343 | 200 | 4.5
2014-11-23 | 49364 | 13.34 | 5.48 | 11.1 | 1.45 | 1.44 | 2.51 | 1.02 | 0.33 | 36.67 | 1500 | 500 | 31.64 | 86.28307 | #REF! | #REF! | 17920 | 566.3717 | 801 | 290 | 200 | 5.16
2014-11-23 | 49365 | 13.54 | 5.52 | 11.09 | 1.25 | 1.45 | 2.53 | 1.03 | 0.31 | 36.72 | 1500 | 500 | 31.42 | 85.56645 | #REF! | #REF! | 17120 | 544.8759 | 769 | 237 | 200 | 5.16
2014-11-23 | 49366 | 13.34 | 5.47 | 11.11 | 1.44 | 1.46 | 2.52 | 1.04 | 0.33 | 36.71 | 1500 | 500 | 30.715 | 83.6693 | #REF! | #REF! | 17160 | 558.6847 | 840 | 241 | 200 | 5.16
2014-11-23 | 49367 | 9.5 | 7.28 | 15.09 | 1.44 | 1.46 | 2.53 | 1.04 | 0.34 | 38.68 | 1500 | 500 | 32.43 | 83.84178 | #REF! | #REF! | 18600 | 573.543 | 874 | 398 | 200 | 5.16
2014-11-23 | 49368 | 13.22 | 5.51 | 11.11 | 1.47 | 1.45 | 2.51 | 1.04 | 0.34 | 36.65 | 1500 | 500 | 33 | 90.04093 | #REF! | #REF! | 17440 | 528.4848 | 775 | 295 | 200 | 5.16
2014-11-23 | 49369 | 13.19 | 5.45 | 11.22 | 1.49 | 1.46 | 2.5 | 1.03 | 0.35 | 36.69 | 1500 | 500 | 32.065 | 87.39439 | #REF! | #REF! | 17120 | 533.9155 | 829 | 430 | 200 | 5.16
2014-11-23 | 49370 | 13.4 | 5.46 | 11.19 | 1.5 | 1.45 | 2.49 | 0.9 | 0.33 | 36.72 | 1500 | 500 | 31.98 | 87.0915 | #REF! | #REF! | 17320 | 541.5885 | 850 | 260 | 200 | 5.16
2014-11-23 | 49371 | 13.21 | 5.48 | 11.23 | 1.48 | 1.46 | 2.54 | 1 | 0.34 | 36.74 | 1000 | 1000 | 31.78 | 86.49973 | #REF! | #REF! | 17640 | 555.0661 |  |  |  | 5.16
2014-11-23 | 49372 | 13.36 | 5.51 | 11.16 | 1.38 | 1.43 | 2.51 | 0.95 | 0.35 | 36.65 | 1500 | 500 | 31.78 | 86.71214 | #REF! | #REF! | 17480 | 550.0315 | 900 | 240 | 200 | 5.16
2014-11-23 | 49373 | 13.33 | 5.43 | 11.11 | 1.45 | 1.45 | 2.53 | 1.05 | 0.35 | 36.7 | 1500 | 500 | 31.92 | 86.97548 | #REF! | #REF! | 17320 | 542.6065 | 810 | 295 | 200 | 5.16
2014-11-23 | 49374 | 12.91 | 5.29 | 10.82 | 1.41 | 1.4 | 2.48 | 1.02 | 0.32 | 35.65 | 1550 | 500 | 37.73 | 105.8345 | #REF! | #REF! | 17440 | 462.2316 | 774 | 270 | 200 | 5.16
2014-11-23 | 49375 | 14.49 | 5.88 | 12.04 | 1.57 | 1.51 | 2.76 | 1.1 | 0.35 | 39.7 | 1600 | 500 | 32.32 | 81.41058 | #REF! | #REF! | 20080 | 621.2871 | 755 | 313 | 0 | 5.16
2014-11-23 | 49376 | 13.25 | 5.48 | 11.11 | 1.46 | 1.45 | 2.54 | 1.02 | 0.34 | 36.65 | 1500 | 500 | 32.54 | 88.78581 | #REF! | #REF! | 17480 | 537.185 | 771 | 323 | 200 | 5.16
2014-11-23 | 49377 | 13.27 | 5.49 | 11.11 | 1.44 | 1.46 | 2.53 | 1.03 | 0.32 | 36.65 | 1500 | 500 | 33.02 | 90.0955 | #REF! | #REF! | 17320 | 524.5306 | 754 | 270 | 200 | 5.16
2014-11-23 | 49378 | 14.32 | 5.51 | 11.11 | 1.43 | 1.46 | 2.53 | 0 | 0.32 | 36.68 | 1500 | 500 | 32.095 | 87.5 | #REF! | #REF! | 17240 | 537.1553 | 764 | 277 | 200 | 5.16
2014-11-24 | 49379 | 14.31 | 5.51 | 10.69 | 1.44 | 1.46 | 2.54 | 0 | 0.32 | 36.27 | 1500 | 500 | 32.84 | 90.54315 | #REF! | #REF! | 17000 | 517.6614 | 692 | 209 | 200 | 4.77
2014-11-24 | 49380 | 14.31 | 5.48 | 10.7 | 1.45 | 1.47 | 2.51 | 0 | 0.33 | 36.25 | 1500 | 500 | 31.88 | 87.94483 | #REF! | #REF! | 17200 | 539.5232 | 644 | 302 | 200 | 4.77
2014-11-24 | 49381 | 14.32 | 5.5 | 10.71 | 1.46 | 1.47 | 2.54 | 0 | 0.3 | 36.3 | 1500 | 700 | 32.87 | 90.55096 | #REF! | #REF! | 17040 | 518.4058 | 744 | 325 | 200 | 4.77
2014-11-24 | 49382 | 13.27 | 5.46 | 10.71 | 1.46 | 1.45 | 2.53 | 1.05 | 0.32 | 36.25 | 1600 | 500 | 31.155 | 85.94483 | #REF! | #REF! | 17520 | 562.3495 | 737 | 325 | 200 | 4.77
2014-11-24 | 49383 | 13.36 | 5.47 | 10.61 | 1.47 | 1.45 | 2.55 | 1.05 | 0.34 | 36.3 | 1500 | 500 | 32.85 | 90.49587 | #REF! | #REF! | 17480 | 532.1157 | 730 | 230 | 200 | 4.77
2014-11-24 | 49384 | 13.29 | 5.46 | 10.72 | 1.45 | 1.43 | 2.55 | 1.02 | 0.33 | 36.25 | 1500 | 1000 | 32.87 | 90.67586 | #REF! | #REF! | 18680 | 568.2994 | 643 | 320 | 200 | 4.77
2014-11-24 | 49385 | 13.31 | 5.47 | 10.72 | 1.46 | 1.44 | 2.54 | 1.02 | 0.34 | 36.3 | 1600 | 500 | 31.98 | 88.09917 | #REF! | #REF! | 17480 | 546.5916 | 810 | 310 | 200 | 4.77
2014-11-24 | 49386 | 13.44 | 5.47 | 10.53 | 1.46 | 1.45 | 2.53 | 1.03 | 0.34 | 36.25 | 1500 | 500 | 33.03 | 91.11724 | #REF! | #REF! | 17360 | 525.5828 | 750 | 270 | 200 | 4.77
2014-11-24 | 49387 | 13.29 | 5.5 | 10.7 | 1.44 | 1.46 | 2.54 | 0.98 | 0.34 | 36.25 | 1500 | 1000 | 32.98 | 90.97931 | #REF! | #REF! | 17400 | 527.5925 | 763 | 325 | 200 | 4.77
2014-11-24 | 49388 | 12.84 | 5.33 | 10.39 | 1.36 | 1.47 | 2.53 | 0.99 | 0.34 | 35.25 | 1500 | 500 | 32.34 | 91.74468 | #REF! | #REF! | 17000 | 525.6648 | 844 | 245 | 200 | 4.77
2014-11-24 | 49389 | 14.26 | 5.96 | 11.66 | 1.59 | 1.56 | 2.69 | 1.16 | 0.38 | 39.26 | 1500 | 500 | 32.87 | 83.72389 | #REF! | #REF! | 19640 | 597.5053 | 781 | 337 | 0 | 4.77
2014-11-24 | 49390 | 13.1 | 5.46 | 10.92 | 1.47 | 1.45 | 2.51 | 1.05 | 0.34 | 36.3 | 1500 | 500 | 31.62 | 87.10744 | #REF! | #REF! | 17320 | 547.7546 | 705 | 222 | 200 | 4.77
2014-11-24 | 49391 | 13.27 | 5.48 | 10.81 | 1.45 | 1.45 | 2.49 | 1.01 | 0.34 | 36.3 | 1500 | 500 | 30.97 | 85.3168 | #REF! | #REF! | 17840 | 576.0413 | 787 | 190 | 200 | 4.77
2014-11-25 | 49392 | 13.19 | 5.49 | 11.31 | 1.45 | 1.43 | 2.53 | 1 | 0.35 | 36.75 | 1500 | 500 | 31.73 | 86.34014 | #REF! | #REF! | 17800 | 560.9833 | 732 | 225 | 200 | 3.57
2014-11-25 | 49393 | 13.31 | 5.43 | 10.71 | 1.48 | 1.46 | 2.55 | 1.01 | 0.32 | 36.27 | 1500 | 500 | 31.99 | 88.19961 | #REF! | #REF! | 17320 | 541.4192 | 696 | 345 | 200 | 3.57
2014-11-25 | 49394 | 12.3 | 5.5 | 10.8 | 1.49 | 3.28 | 2.52 | 0 | 0.36 | 36.25 | 1500 | 500 | 32.66 | 90.09655 | #REF! | #REF! | 17240 | 527.8628 | 614 | 382 | 150 | 3.57
2014-11-25 | 49395 | 12.43 | 5.43 | 10.71 | 1.46 | 3.34 | 2.52 | 0 | 0.36 | 36.25 | 1500 | 500 | 30.255 | 83.46207 | #REF! | #REF! | 17080 | 564.5348 | 596 | 270 | 150 | 3.57
2014-11-25 | 49396 | 12.49 | 5.48 | 10.72 | 1.45 | 3.27 | 2.55 | 0 | 0.34 | 36.3 | 1500 | 500 | 32.92 | 90.68871 | #REF! | #REF! | 17240 | 523.6938 | 683 | 345 | 150 | 3.57
2014-11-25 | 49397 | 12.33 | 5.48 | 10.82 | 1.46 | 3.29 | 2.53 | 0 | 0.34 | 36.25 | 1500 | 500 | 33.965 | 93.69655 | #REF! | #REF! | 16600 | 488.7384 | 684 | 211 | 150 | 3.57
2014-11-25 | 49398 | 11.85 | 5.29 | 10.4 | 1.42 | 3.4 | 2.54 | 0 | 0.35 | 35.25 | 1500 | 500 | 33.54 | 95.14894 | #REF! | #REF! | 16840 | 502.0871 | 637 | 205 | 150 | 3.57
2014-11-25 | 49399 | 13.24 | 5.8 | 13.43 | 1.45 | 1.45 | 2.54 | 1.05 | 0.34 | 39.3 | 1050 | 1000 | 32.97 | 83.89313 | #REF! | #REF! | 20000 | 606.6121 | 944 | 460 | 200 | 3.57
2014-11-25 | 49400 | 13.37 | 5.4 | 10.73 | 1.46 | 1.44 | 2.55 | 1.02 | 0.33 | 36.3 | 1000 | 1000 | 33 | 90.90909 | #REF! | #REF! | 17400 | 527.2727 | 761 | 330 | 200 | 3.57
2014-11-25 | 49401 | 13.29 | 5.4 | 10.72 | 1.45 | 1.45 | 2.53 | 1.07 | 0.34 | 36.25 | 1000 | 1000 | 33.31 | 91.88966 | #REF! | #REF! | 17000 | 510.3573 | 775 | 345 | 200 | 3.57
2014-11-25 | 49402 | 13.01 | 5.4 | 10.24 | 1.35 | 1.46 | 2.5 | 1.06 | 0.33 | 35.35 | 1000 | 1000 | 31.83 | 90.04243 | #REF! | #REF! | 16680 | 524.0339 | 790 | 365 | 200 | 3.57
2014-11-25 | 49403 | 14.36 | 5.8 | 11.69 | 1.56 | 1.59 | 2.74 | 1.17 | 0.39 | 39.3 | 1000 | 1000 | 31.88 | 81.11959 | #REF! | #REF! | 19800 | 621.079 | 823 | 403 | 0 | 3.57
2014-11-25 | 49404 | 13.29 | 5.4 | 10.72 | 1.45 | 1.45 | 2.53 | 1.08 | 0.33 | 36.25 | 1000 | 1000 | 32.23 | 88.91034 | #REF! | #REF! | 17480 | 542.3518 | 811 | 330 | 200 | 3.57
2014-11-26 | 49405 | 13.41 | 5.4 | 10.72 | 1.45 | 1.43 | 2.51 | 1.05 | 0.33 | 36.3 | 1000 | 1000 | 32.92 | 90.68871 | #REF! | #REF! | 18080 | 549.2102 | 903 | 447 | 200 | 3.23
2014-11-26 | 49406 | 13.25 | 5.4 | 10.87 | 1.43 | 1.45 | 2.5 | 1.06 | 0.34 | 36.3 | 1000 | 1000 | 34.215 | 94.2562 | #REF! | #REF! | 17920 | 523.7469 | 829 | 453 | 200 | 3.23
2014-11-26 | 49407 | 13.32 | 5.4 | 10.75 | 1.42 | 1.42 | 2.5 | 1.09 | 0.35 | 36.25 | 1000 | 1000 | 33.37 | 92.05517 | #REF! | #REF! | 18200 | 545.4001 | 831 | 471 | 200 | 3.23
2014-11-26 | 49408 | 13.43 | 5.4 | 10.84 | 1.41 | 1.45 | 2.52 | 0.92 | 0.33 | 36.3 | 1000 | 1000 | 32.82 | 90.41322 | #REF! | #REF! | 17720 | 539.9147 | 871 | 450 | 200 | 3.23
2014-11-26 | 49409 | 13.23 | 5.4 | 10.8 | 1.45 | 1.42 | 2.51 | 1.08 | 0.36 | 36.25 | 1000 | 1000 | 33.745 | 93.08966 | #REF! | #REF! | 18400 | 545.266 | 698 | 440 | 200 | 3.23
2014-11-26 | 49410 | 13.19 | 5.4 | 10.8 | 1.46 | 1.46 | 2.55 | 1.05 | 0.34 | 36.25 | 1000 | 1000 | 32.86 | 90.64828 | #REF! | #REF! | 17520 | 533.171 | 894 | 365 | 200 | 3.23
2014-11-26 | 49411 | 13.3 | 5.4 | 10.69 | 1.45 | 1.46 | 2.55 | 1.05 | 0.35 | 36.25 | 1000 | 1000 | 32.335 | 89.2 | #REF! | #REF! | 17320 | 535.6425 | 898 | 450 | 200 | 3.23
2014-11-26 | 49412 | 13.3 | 5.4 | 10.8 | 1.44 | 1.45 | 2.53 | 1.04 | 0.34 | 36.3 | 1000 | 1000 | 32.9 | 90.63361 | #REF! | #REF! | 17480 | 531.307 | 882 | 415 | 200 | 3.23
2014-11-26 | 49413 | 13.15 | 5.4 | 10.91 | 1.46 | 1.45 | 2.54 | 1.05 | 0.34 | 36.3 | 1000 | 1000 | 33.975 | 93.59504 | #REF! | #REF! | 17680 | 520.3826 | 799 | 360 | 200 | 3.23
2014-11-26 | 49414 | 12.44 | 5.4 | 9.86 | 1.42 | 3.27 | 2.52 | 0 | 0.34 | 35.25 | 1000 | 1500 | 33.87 | 96.08511 | #REF! | #REF! | 17560 | 518.4529 | 862 | 320 | 150 | 3.23
2014-11-26 | 49415 | 14.49 | 5.8 | 11.67 | 1.46 | 1.58 | 2.73 | 1.16 | 0.38 | 39.27 | 1000 | 1000 | 32.76 | 83.42246 | #REF! | #REF! | 20120 | 614.1636 | 854 | 512 | 0 | 3.23
2014-11-26 | 49416 | 13.33 | 5.4 | 10.68 | 1.45 | 1.46 | 2.53 | 1.06 | 0.34 | 36.25 | 1000 | 1000 | 32.13 | 88.63448 | #REF! | #REF! | 17980 | 559.6016 | 762 | 595 | 200 | 3.23
2014-11-26 | 49417 | 13.43 | 5.4 | 10.65 | 1.45 | 1.43 | 2.53 | 1.02 | 0.34 | 36.25 | 1000 | 1000 | 31.57 | 87.08966 | #REF! | #REF! | 18140 | 574.5961 | 689 | 390 | 200 | 3.23
2014-11-26 | 49418 | 13.37 | 5.4 | 10.66 | 1.5 | 1.46 | 2.54 | 1.01 | 0.32 | 36.26 | 1000 | 1000 | 34.895 | 96.23552 | #REF! | #REF! | 17920 | 513.5406 | 810 | 472 | 200 | 3.23
2014-11-27 | 49419 | 13.44 | 5.4 | 10.68 | 1.46 | 1.46 | 2.51 | 0.95 | 0.35 | 36.25 | 1000 | 1000 | 32.11 | 88.57931 | #REF! | #REF! | 18320 | 570.5388 | 839 | 462 | 200 | 5.41
2014-11-27 | 49420 | 13.48 | 5.4 | 10.67 | 1.43 | 1.45 | 2.49 | 1 | 0.33 | 36.25 | 1000 | 1500 | 33.27 | 91.77931 | #REF! | #REF! | 18960 | 569.8828 | 791 | 328 | 200 | 5.41
2014-11-27 | 49421 | 13.33 | 5.4 | 10.79 | 1.43 | 1.46 | 2.53 | 1.02 | 0.34 | 36.3 | 1000 | 1000 | 34.01 | 93.69146 | #REF! | #REF! | 18080 | 531.6084 | 788 | 464 | 200 | 5.41
2014-11-27 | 49422 | 13.42 | 5.4 | 10.7 | 1.46 | 1.45 | 2.54 | 1.02 | 0.34 | 36.33 | 1000 | 1000 | 32.305 | 88.921 | #REF! | #REF! | 18400 | 569.5713 | 852 | 460 | 200 | 5.41
2014-11-27 | 49423 | 13.28 | 5.4 | 10.75 | 1.45 | 1.45 | 2.55 | 1.03 | 0.34 | 36.25 | 1000 | 1500 | 34.25 | 94.48276 | #REF! | #REF! | 18760 | 547.7372 | 841 | 335 | 200 | 5.41
2014-11-27 | 49424 | 13.35 | 5.4 | 10.73 | 1.44 | 1.46 | 2.53 | 1.05 | 0.34 | 36.3 | 1000 | 1500 | 34.97 | 96.33609 | #REF! | #REF! | 18560 | 530.7406 | 816 | 459 | 200 | 5.41
2014-11-27 | 49425 | 13.3 | 5.4 | 10.7 | 1.46 | 1.45 | 2.54 | 1.02 | 0.33 | 36.2 | 1000 | 1000 | 33.9 | 93.64641 | #REF! | #REF! | 18040 | 532.1534 | 843 | 315 | 200 | 5.41
2014-11-27 | 49426 | 13.27 | 5.4 | 10.73 | 1.45 | 1.46 | 2.55 | 1.05 | 0.34 | 36.25 | 1000 | 1500 | 31.405 | 86.63448 | #REF! | #REF! | 18400 | 585.894 | 825 | 345 | 200 | 5.41
2014-11-27 | 49427 | 13.17 | 5.4 | 10.76 | 1.44 | 1.6 | 2.55 | 1.01 | 0.32 | 36.25 | 1000 | 1000 | 32.1 | 88.55172 | #REF! | #REF! | 17960 | 559.5016 | 785 | 450 | 200 | 5.41
2014-11-27 | 49428 | 12.44 | 5.4 | 9.88 | 1.46 | 3.26 | 2.49 | 0 | 0.32 | 35.25 | 1000 | 500 | 32.17 | 91.26241 | #REF! | #REF! | 17440 | 542.12 | 855 | 435 | 100 | 5.41
2014-11-27 | 49429 | 14.42 | 5.8 | 11.67 | 1.53 | 1.56 | 2.75 | 1.14 | 0.38 | 39.25 | 1000 | 1000 | 32.79 | 83.5414 | #REF! | #REF! | 20200 | 616.0415 | 789 | 369 | 0 | 5.41
2014-11-27 | 49430 | 13.36 | 5.4 | 10.69 | 1.47 | 1.46 | 2.54 | 1.01 | 0.32 | 36.25 | 1000 | 1000 | 33.2 | 91.58621 | #REF! | #REF! | 17740 | 534.3373 | 735 | 412 | 200 | 5.41
2014-11-27 | 49431 | 13.43 | 5.4 | 10.7 | 1.43 | 1.43 | 2.5 | 1.01 | 0.35 | 36.25 | 1000 | 1000 | 31.41 | 86.64828 | #REF! | #REF! | 17660 | 562.2413 | 761 | 440 | 200 | 5.41
2014-11-27 | 49432 | 13.42 | 5.4 | 10.69 | 1.45 | 1.42 | 2.54 | 1 | 0.33 | 36.25 | 1000 | 1000 | 34.475 | 95.10345 | #REF! | #REF! | 17640 | 511.6751 | 743 | 509 | 200 | 5.41
2014-11-28 | 49433 | 13.37 | 5.4 | 10.73 | 1.46 | 1.5 | 2.51 | 0.94 | 0.34 | 36.25 | 1000 | 1500 | 32.84 | 90.5931 | #REF! | #REF! | 17580 | 535.3228 | 681 | 283 | 200 | 4.22
2014-11-28 | 49434 | 13.38 | 5.4 | 10.7 | 1.44 | 1.45 | 2.59 | 1 | 0.34 | 36.3 | 1000 | 1500 | 33.27 | 91.65289 | #REF! | #REF! | 17960 | 539.8257 | 683 | 349 | 200 | 4.22
2014-11-28 | 49435 | 13.53 | 5.4 | 10.7 | 1.48 | 1.46 | 2.49 | 0.85 | 0.34 | 36.25 | 1000 | 1000 | 31.48 | 86.84138 | #REF! | #REF! | 19160 | 608.6404 | 758 | 450 | 200 | 4.22
2014-11-28 | 49436 | 13.38 | 5.4 | 10.74 | 1.43 | 1.5 | 2.56 | 0.94 | 0.35 | 36.3 | 1000 | 1000 | 34.285 | 94.44904 | #REF! | #REF! | 17720 | 516.8441 | 830 | 405 | 200 | 4.22
2014-11-28 | 49437 | 13.29 | 5.4 | 10.8 | 1.44 | 1.45 | 2.53 | 1.05 | 0.34 | 36.3 | 1000 | 1500 | 33.33 | 91.81818 | #REF! | #REF! | 17800 | 534.0534 | 770 | 310 | 200 | 4.22
2014-11-28 | 49438 | 13.37 | 5.4 | 8.71 | 1.46 | 1.46 | 2.54 | 1.02 | 0.34 | 34.3 | 1000 | 1500 | 29.9 | 87.17201 | #REF! | #REF! | 17160 | 573.913 | 750 | 320 | 200 | 4.22
2014-11-28 | 49439 | 13.27 | 5.4 | 10.73 | 1.46 | 1.45 | 2.55 | 1.05 | 0.34 | 36.25 | 1100 | 1000 | 33.33 | 91.94483 | #REF! | #REF! | 17760 | 532.8533 | 983 | 510 | 200 | 4.22
2014-11-28 | 49440 | 13.39 | 5.4 | 10.72 | 1.45 | 1.46 | 2.54 | 1.01 | 0.33 | 36.3 | 1000 | 1500 | 31.39 | 86.47383 | #REF! | #REF! | 18280 | 582.3511 | 780 | 450 | 200 | 4.22
2014-11-28 | 49441 | 13.26 | 5.4 | 10.7 | 1.45 | 1.46 | 2.54 | 1.08 | 0.36 | 36.25 | 1000 | 1000 | 33.09 | 91.28276 | #REF! | #REF! | 18720 | 565.7298 | 871 | 455 | 200 | 4.22
2014-11-28 | 49442 | 14.38 | 5.4 | 9.09 | 1.56 | 1.58 | 2.71 | 1.15 | 0.38 | 36.25 | 1060 | 1000 | 31.49 | 86.86897 | #REF! | #REF! | 17400 | 552.5564 | 811 | 365 | 0 | 4.22
2014-11-28 | 49443 | 13.45 | 5.4 | 10.7 | 1.44 | 1.48 | 2.51 | 0.95 | 0.32 | 36.25 | 1000 | 1000 | 32.02 | 88.33103 | #REF! | #REF! | 17360 | 542.1611 | 767 | 403 | 200 | 4.22
2014-11-29 | 49444 | 13.26 | 1.5 | 14.65 | 1.5 | 1.5 | 2.52 | 1 | 0.35 | 36.28 | 1000 | 1000 | 31.46 | 86.71444 | #REF! | #REF! | 17160 | 545.4545 | 794 | 318 | 100 | 5.07
2014-11-29 | 49445 | 13.39 | 1.4 | 14.65 | 1.45 | 1.48 | 2.56 | 1.02 | 0.35 | 36.3 | 1000 | 1000 | 35.525 | 97.86501 | #REF! | #REF! | 17640 | 496.5517 | 738 | 280 | 100 | 5.07
2014-11-29 | 49446 | 13.27 | 1.5 | 14.65 | 1.43 | 1.5 | 2.54 | 1.03 | 0.33 | 36.25 | 1000 | 1000 | 31.5 | 86.89655 | #REF! | #REF! | 17920 | 568.8889 | 841 | 329 | 100 | 5.07
2014-11-29 | 49447 | 13.32 | 1.5 | 14.65 | 1.44 | 1.48 | 2.52 | 1.03 | 0.36 | 36.3 | 1000 | 1000 | 34.205 | 94.22865 | #REF! | #REF! | 17480 | 511.0364 | 835 | 200 | 100 | 5.07
2014-11-29 | 49448 | 13.25 | 1.48 | 14.65 | 1.5 | 1.51 | 2.53 | 1.01 | 0.32 | 36.25 | 1000 | 1000 | 33.15 | 91.44828 | #REF! | #REF! | 17600 | 530.9201 | 882 | 300 | 100 | 5.07
2014-11-29 | 49449 | 13.38 | 1.53 | 14.65 | 1.45 | 1.48 | 2.52 | 0.97 | 0.32 | 36.3 | 1000 | 1000 | 31.51 | 86.80441 | #REF! | #REF! | 17680 | 561.0917 | 818 | 405 | 100 | 5.07
2014-11-29 | 49450 | 13.36 | 6.91 | 9.25 | 1.46 | 1.45 | 2.54 | 1.01 | 0.35 | 36.33 | 1000 | 1000 | 33.105 | 91.12304 | #REF! | #REF! | 17680 | 534.0583 | 862 | 425 | 100 | 5.07
2014-11-29 | 49451 | 13.27 | 6.92 | 9.25 | 1.45 | 1.46 | 2.53 | 1.02 | 0.35 | 36.25 | 1000 | 1000 | 31.54 | 87.0069 | #REF! | #REF! | 17480 | 554.2169 | 786 | 450 | 100 | 5.07
2014-11-29 | 49452 | 13.4 | 5.4 | 10.67 | 1.46 | 1.45 | 2.54 | 1.01 | 0.32 | 36.25 | 1000 | 1000 | 35.225 | 97.17241 | #REF! | #REF! | 17560 | 498.5096 | 788 | 375 | 100 | 5.07
2014-11-29 | 49453 | 13.3 | 5.4 | 10.75 | 1.45 | 1.46 | 2.54 | 1.02 | 0.33 | 36.25 | 1000 | 1000 | 31.56 | 87.06207 | #REF! | #REF! | 17440 | 552.5982 | 739 | 450 | 100 | 5.07
2014-11-29 | 49454 | 12.61 | 5.4 | 8.5 | 1.45 | 1.5 | 2.57 | 1.08 | 0.34 | 33.45 | 1000 | 1000 | 32.395 | 96.84604 | #REF! | #REF! | 17280 | 533.4157 | 740 | 400 | 100 | 5.07
2014-11-29 | 49455 | 14.42 | 5.8 | 11.71 | 1.52 | 1.54 | 2.73 | 1.15 | 0.38 | 39.25 | 1000 | 1000 | 33.54 | 85.45223 | #REF! | #REF! | 19760 | 589.1473 | 895 | 550 | 0 | 5.07
2014-11-29 | 49456 | 13.24 | 5.4 | 10.7 | 1.47 | 1.48 | 2.55 | 1.07 | 0.34 | 36.25 | 1000 | 1000 | 32.39 | 89.35172 | #REF! | #REF! | 18480 | 570.5465 | 745 | 488 | 200 | 5.07
2014-11-29 | 49457 | 13.34 | 5.4 | 10.75 | 1.43 | 1.49 | 2.53 | 1.01 | 0.33 | 36.28 | 1000 | 1000 | 31.51 | 86.85226 | #REF! | #REF! | 17920 | 568.7083 | 760 | 420 | 100 | 5.07
2014-11-29 | 49458 | 13.26 | 5.4 | 10.77 | 1.5 | 1.48 | 2.52 | 1 | 0.35 | 36.28 | 1000 | 1000 | 34.575 | 95.30044 | #REF! | #REF! | 18480 | 534.4902 | 977 | 395 | 100 | 5.07
2014-11-30 | 49459 | 13.41 | 5.4 | 10.77 | 1.43 | 1.44 | 2.55 | 0.95 | 0.35 | 36.3 | 1000 | 1500 | 33.03 | 90.99174 | #REF! | #REF! | 18040 | 546.1701 | 782 | 474 | 100 | 4.99
2014-11-30 | 49460 | 13.38 | 5.4 | 10.75 | 1.45 | 1.45 | 2.55 | 1 | 0.32 | 36.3 | 1000 | 1000 | 31.31 | 86.25344 | #REF! | #REF! | 17980 | 574.2574 | 790 | 410 | 100 | 4.99
2014-11-30 | 49461 | 13.43 | 5.4 | 10.73 | 1.6 | 1.5 | 2.55 | 0.75 | 0.36 | 36.32 | 1000 | 1000 | 34.625 | 95.33315 | #REF! | #REF! | 17740 | 512.3466 | 785 | 440 | 100 | 4.99
2014-11-30 | 49462 | 13.4 | 5.4 | 10.72 | 1.45 | 1.46 | 2.54 | 0.94 | 0.34 | 36.25 | 1000 | 1000 | 30.35 | 83.72414 | #REF! | #REF! | 18240 | 600.9885 | 791 | 430 | 100 | 4.99
2014-11-30 | 49463 | 13.25 | 5.4 | 10.83 | 1.46 | 1.47 | 2.54 | 1.01 | 0.34 | 36.3 | 1000 | 1500 | 34.745 | 95.71625 | #REF! | #REF! | 17760 | 511.1527 | 841 | 405 | 100 | 4.99
2014-11-30 | 49464 | 13.4 | 5.4 | 10.8 | 1.45 | 1.46 | 2.55 | 1.02 | 0.32 | 36.4 | 1000 | 1500 | 32.79 | 90.08242 | #REF! | #REF! | 17640 | 537.9689 | 862 | 475 | 100 | 4.99
2014-11-30 | 49465 | 13.32 | 5.4 | 10.76 | 1.46 | 1.47 | 2.53 | 0.98 | 0.33 | 36.25 | 1100 | 1000 | 29.48 | 81.32414 | #REF! | #REF! | 17680 | 599.7286 | 848 | 433 | 100 | 4.99
2014-11-30 | 49466 | 13.34 | 5.4 | 10.73 | 1.45 | 1.45 | 2.54 | 1.02 | 0.32 | 36.25 | 1000 | 1000 | 35.225 | 97.17241 | #REF! | #REF! | 17560 | 498.5096 | 838 | 400 | 100 | 4.99
2014-11-30 | 49467 | 12.75 | 5.4 | 10.6 | 1.45 | 3.23 | 2.53 | 0 | 0.33 | 36.29 | 1000 | 1000 | 31.5 | 86.80077 | #REF! | #REF! | 17320 | 549.8413 | 963 | 415 | 100 | 4.99
2014-11-30 | 49468 | 11.97 | 5.4 | 10.31 | 1.43 | 3.29 | 2.52 | 0 | 0.33 | 35.25 | 1000 | 1000 | 34.195 | 97.00709 | #REF! | #REF! | 17080 | 499.4882 | 941 | 379 | 100 | 4.99
2014-11-30 | 49469 | 14.45 | 5.8 | 11.69 | 1.51 | 1.56 | 2.71 | 1.15 | 0.38 | 39.25 | 1000 | 1000 | 33.12 | 84.38217 | #REF! | #REF! | 19280 | 582.1256 | 815 | 540 | 0 | 4.99
2014-11-30 | 49470 | 13.19 | 5.4 | 10.71 | 1.46 | 1.57 | 2.52 | 1.04 | 0.36 | 36.25 | 1000 | 1000 | 32.56 | 89.82069 | #REF! | #REF! | 18120 | 556.5111 | 801 | 457 | 100 | 4.99
2014-12-01 | 49471 | 13.45 | 5.4 | 10.65 | 1.45 | 1.48 | 2.53 | 0.95 | 0.34 | 36.25 | 1000 | 1500 | 31.49 | 86.86897 | #REF! | #REF! | 18360 | 583.0422 | 852 | 420 | 100 | 5
2014-12-01 | 49472 | 13.31 | 5.4 | 10.75 | 1.42 | 1.48 | 2.53 | 1.01 | 0.35 | 36.25 | 1000 | 1000 | 34.755 | 95.87586 | #REF! | #REF! | 18160 | 522.5147 | 814 | 410 | 100 | 5
2014-12-01 | 49473 | 13.26 | 5.4 | 10.8 | 1.5 | 1.44 | 2.54 | 1.03 | 0.36 | 36.33 | 1000 | 1000 | 33.77 | 92.95348 | #REF! | #REF! | 18240 | 540.1244 | 720 | 410 | 100 | 5
2014-12-01 | 49474 | 12.53 | 5.4 | 10.75 | 1.46 | 3.31 | 2.53 | 0 | 0.34 | 36.32 | 1000 | 1000 | 34.22 | 94.21806 | #REF! | #REF! | 17760 | 518.9947 | 827 | 375 | 100 | 5
2014-12-01 | 49475 | 11.88 | 5.4 | 10.35 | 1.52 | 3.28 | 2.55 | 0 | 0.36 | 35.34 | 1000 | 1000 | 34.46 | 97.5099 | #REF! | #REF! | 17490 | 507.545 | 829 | 425 | 100 | 5
2014-12-01 | 49476 | 14.47 | 5.8 | 11.69 | 1.49 | 1.56 | 2.76 | 1.14 | 0.34 | 39.25 | 1000 | 1000 | 32.83 | 83.64331 | #REF! | #REF! | 19600 | 597.0149 | 1026 | 567 | 0 | 5
2014-12-01 | 49477 | 13.4 | 5.4 | 10.66 | 1.43 | 1.5 | 2.49 | 1.02 | 0.35 | 36.25 | 1000 | 1000 | 33.12 | 91.36552 | #REF! | #REF! | 17800 | 537.4396 | 830 | 329 | 100 | 5
2014-12-01 | 49478 | 13.22 | 5.4 | 10.8 | 1.46 | 1.46 | 2.55 | 1.02 | 0.34 | 36.25 | 1000 | 1500 | 31.88 | 87.94483 | #REF! | #REF! | 17440 | 547.0514 | 871 | 510 | 100 | 5
2014-12-01 | 49479 | 13.28 | 5.4 | 10.71 | 1.45 | 1.46 | 2.53 | 1.03 | 0.34 | 36.2 | 1000 | 1500 | 33.885 | 93.60497 | #REF! | #REF! | 17480 | 515.8625 | 867 | 450 | 100 | 5
2014-12-02 | 49480 | 13.35 | 5.4 | 10.73 | 1.46 | 1.47 | 2.55 | 1.03 | 0.34 | 36.33 | 1000 | 1000 | 32.83 | 90.36609 | #REF! | #REF! | 17640 | 537.3134 | 855 | 290 | 100 | 3.3
2014-12-02 | 49481 | 13.34 | 5.4 | 10.75 | 1.45 | 1.47 | 2.53 | 1.04 | 0.32 | 36.3 | 1000 | 1000 | 31.67 | 87.24518 | #REF! | #REF! | 17560 | 554.468 | 919 | 410 | 100 | 3.3
2014-12-02 | 49482 | 13.36 | 5.4 | 10.74 | 1.46 | 1.45 | 2.54 | 1.01 | 0.34 | 36.3 | 1000 | 1000 | 33.66 | 92.72727 | #REF! | #REF! | 17970 | 533.8681 | 746 | 390 | 100 | 3.3
2014-12-02 | 49483 | 13.34 | 5.4 | 11.7 | 1.46 | 1.5 | 2.52 | 1.06 | 0.32 | 37.3 | 1000 | 1000 | 31.5 | 84.4504 | #REF! | #REF! | 17920 | 568.8889 | 850 | 450 | 100 | 3.3
2014-12-02 | 49484 | 13.26 | 5.4 | 10.71 | 1.46 | 1.51 | 2.54 | 1.04 | 0.33 | 36.25 | 1000 | 1000 | 34 | 93.7931 | #REF! | #REF! | 17400 | 511.7647 | 807 | 435 | 100 | 3.3
2014-12-02 | 49485 | 14.32 | 5.4 | 10.73 | 1.45 | 1.47 | 2.54 | 0 | 0.34 | 36.25 | 1000 | 1500 | 30.81 | 84.9931 | #REF! | #REF! | 17850 | 579.3574 | 942 | 405 | 100 | 3.3
2014-12-02 | 49486 | 14.34 | 5.4 | 10.71 | 1.48 | 1.48 | 2.53 | 0 | 0.31 | 36.25 | 1000 | 1500 | 32.8 | 90.48276 | #REF! | #REF! | 17920 | 546.3415 | 868 | 444 | 100 | 3.3
2014-12-02 | 49487 | 14.32 | 5.4 | 10.71 | 1.45 | 1.47 | 2.57 | 0 | 0.33 | 36.25 | 1000 | 1000 | 32.53 | 89.73793 | #REF! | #REF! | 17600 | 541.039 | 838 | 384 | 100 | 3.3
2014-12-02 | 49488 | 14.48 | 5.4 | 10.69 | 1.41 | 1.45 | 2.51 | 0 | 0.34 | 36.28 | 1000 | 1000 | 31.12 | 85.77729 | #REF! | #REF! | 17800 | 571.9794 | 899 | 392 | 100 | 3.3
2014-12-02 | 49489 | 14.46 | 5.4 | 9.65 | 1.5 | 1.43 | 2.5 | 0 | 0.34 | 35.28 | 1000 | 1000 | 32.99 | 93.50907 | #REF! | #REF! | 18160 | 550.4698 | 576 | 343 | 100 | 3.3
2014-12-02 | 49490 | 14.78 | 5.8 | 12.55 | 1.56 | 1.53 | 2.65 | 0 | 0.38 | 39.25 | 1000 | 1000 | 33.9 | 86.36943 | #REF! | #REF! | 20960 | 618.2891 | 911 | 496 | 100 | 3.3
2014-12-02 | 49491 | 14.45 | 5.4 | 10.67 | 1.45 | 1.45 | 2.52 | 0 | 0.36 | 36.3 | 1000 | 1000 | 33.24 | 91.57025 | #REF! | #REF! | 17800 | 535.4994 | 727 | 395 | 100 | 3.3
2014-12-02 | 49492 | 14.44 | 5.4 | 10.73 | 1.45 | 1.44 | 2.53 | 0 | 0.34 | 36.33 | 1000 | 1000 | 31.46 | 86.5951 | #REF! | #REF! | 17680 | 561.9835 | 751 | 470 | 100 | 3.3
2014-12-02 | 49493 | 14.37 | 5.4 | 10.73 | 1.44 | 1.45 | 2.54 | 0 | 0.32 | 36.25 | 1000 | 1000 | 35.13 | 96.91034 | #REF! | #REF! | 18280 | 520.353 | 651 | 410 | 100 | 3.3
2014-12-03 | 49494 | 14.38 | 5.4 | 10.76 | 1.46 | 1.44 | 2.54 | 0 | 0.32 | 36.3 | 1000 | 1000 | 32.78 | 90.30303 | #REF! | #REF! | 18320 | 558.8774 | 865 | 440 | 100 | 3.25
2014-12-03 | 49495 | 14.29 | 5.4 | 10.82 | 1.46 | 1.45 | 2.55 | 0 | 0.33 | 36.3 | 1000 | 1500 | 31.14 | 85.78512 | #REF! | #REF! | 17880 | 574.1811 | 787 | 450 | 100 | 3.25
2014-12-03 | 49496 | 14.4 | 5.4 | 10.73 | 1.46 | 1.45 | 2.54 | 0 | 0.35 | 36.33 | 1100 | 1500 | 33.215 | 91.42582 | #REF! | #REF! | 18320 | 551.558 | 914 | 415 | 100 | 3.25
2014-12-03 | 49497 | 14.29 | 5.4 | 10.72 | 1.47 | 1.49 | 2.55 | 0 | 0.33 | 36.25 | 1000 | 1500 | 32.34 | 89.21379 | #REF! | #REF! | 17920 | 554.1126 | 949 | 400 | 100 | 3.25
2014-12-03 | 49498 | 14.36 | 5.4 | 10.71 | 1.44 | 1.5 | 2.52 | 0 | 0.34 | 36.27 | 1000 | 1500 | 31.94 | 88.06176 | #REF! | #REF! | 17800 | 557.2949 | 876 | 410 | 100 | 3.25
2014-12-03 | 49499 | 14.27 | 5.4 | 10.73 | 1.47 | 1.48 | 2.55 | 0 | 0.35 | 36.25 | 1000 | 1500 | 33.895 | 93.50345 | #REF! | #REF! | 18160 | 535.7722 | 839 | 410 | 100 | 3.25
2014-12-03 | 49500 | 14.33 | 5.4 | 10.73 | 1.46 | 1.51 | 2.53 | 0 | 0.34 | 36.3 | 1000 | 1000 | 31.59 | 87.02479 | #REF! | #REF! | 17640 | 558.4046 | 882 | 480 | 100 | 3.25
2014-12-03 | 49501 | 14.31 | 5.4 | 10.7 | 1.47 | 1.49 | 2.53 | 0 | 0.35 | 36.25 | 1000 | 1000 | 34.095 | 94.05517 | #REF! | #REF! | 17520 | 513.8583 | 861 | 434 | 100 | 3.25
2014-12-03 | 49502 | 13.51 | 5.4 | 10.6 | 1.43 | 1.43 | 2.52 | 1.02 | 0.35 | 36.26 | 1000 | 1000 | 33.09 | 91.25758 | #REF! | #REF! | 17520 | 529.4651 | 829 | 486 | 100 | 3.25
2014-12-03 | 49503 | 12.93 | 5.4 | 10.15 | 1.45 | 1.5 | 2.53 | 0.95 | 0.34 | 35.25 | 1000 | 1000 | 32.68 | 92.70922 | #REF! | #REF! | 17600 | 538.5557 | 856 | 388 | 100 | 3.25
2014-12-03 | 49504 | 14.65 | 5.8 | 11.56 | 1.56 | 1.53 | 2.65 | 1.12 | 0.38 | 39.25 | 1000 | 1500 | 34.46 | 87.79618 | #REF! | #REF! | 20280 | 588.5084 | 875 | 560 | 0 | 3.25
2014-12-03 | 49505 | 13.34 | 5.4 | 10.69 | 1.46 | 1.55 | 2.51 | 1.01 | 0.34 | 36.3 | 1000 | 1500 | 34.36 | 94.65565 | #REF! | #REF! | 18120 | 527.3574 | 822 | 383 | 100 | 3.25
2014-12-03 | 49506 | 13.5 | 5.4 | 10.66 | 1.4 | 1.43 | 2.51 | 1 | 0.35 | 36.25 | 1000 | 1000 | 31.57 | 87.08966 | #REF! | #REF! | 17880 | 566.3605 | 803 | 464 | 100 | 3.25
2014-12-03 | 49507 | 13.29 | 5.4 | 10.8 | 1.5 | 1.45 | 2.54 | 0.94 | 0.33 | 36.25 | 1000 | 1000 | 35.195 | 97.08966 | #REF! | #REF! | 17880 | 508.0267 | 790 | 445 | 100 | 3.25
2014-12-04 | 49508 | 13.53 | 5.4 | 10.71 | 1.43 | 1.5 | 2.5 | 0.9 | 0.33 | 36.3 | 1000 | 1000 | 32.19 | 88.67769 | #REF! | #REF! | 17440 | 541.7832 | 789 | 495 | 100 | 3.24
2014-12-04 | 49509 | 14.26 | 5.4 | 10.8 | 1.45 | 1.53 | 2.51 | 0 | 0.35 | 36.3 | 1000 | 1000 | 31.52 | 86.83196 | #REF! | #REF! | 17880 | 567.2589 | 816 | 375 | 100 | 3.24
2014-12-04 | 49510 | 14.31 | 5.4 | 10.84 | 1.41 | 1.45 | 2.54 | 0 | 0.35 | 36.3 | 1000 | 1000 | 35.515 | 97.83747 | #REF! | #REF! | 18400 | 518.0909 | 680 | 330 | 100 | 3.24
2014-12-04 | 49511 | 14.39 | 5.4 | 10.71 | 1.46 | 1.48 | 2.54 | 0 | 0.32 | 36.3 | 1000 | 1500 | 31.88 | 87.82369 | #REF! | #REF! | 17840 | 559.5985 | 811 | 430 | 100 | 3.24
2014-12-04 | 49512 | 14.27 | 5.4 | 10.72 | 1.48 | 1.48 | 2.56 | 0 | 0.34 | 36.25 | 1000 | 1500 | 34.605 | 95.46207 | #REF! | #REF! | 17960 | 519.0001 | 795 | 425 | 100 | 3.24
2014-12-04 | 49513 | 14.27 | 5.4 | 10.73 | 1.49 | 1.49 | 2.55 | 0 | 0.34 | 36.27 | 1000 | 1000 | 32.73 | 90.23987 | #REF! | #REF! | 18080 | 552.3984 | 742 | 475 | 100 | 3.24
2014-12-04 | 49514 | 14.37 | 5.4 | 10.7 | 1.45 | 1.46 | 2.53 | 0 | 0.34 | 36.25 | 1000 | 1000 | 31.25 | 86.2069 | #REF! | #REF! | 17520 | 560.64 | 889 | 607 | 100 | 3.24
2014-12-04 | 49515 | 13.23 | 5.4 | 8.85 | 1.46 | 1.48 | 3.62 | 0 | 0.35 | 34.39 | 1000 | 1000 | 33.135 | 96.35068 | #REF! | #REF! | 17580 | 530.5568 | 827 | 588 | 100 | 3.24
2014-12-04 | 49516 | 13.4 | 5.8 | 10.35 | 1.43 | 1.45 | 2.51 | 1.02 | 0.35 | 36.31 | 1000 | 1000 | 33.24 | 91.54503 | #REF! | #REF! | 17680 | 531.8893 | 934 | 615 | 100 | 3.24
2014-12-04 | 49517 | 12.06 | 5.8 | 9.87 | 1.45 | 3.33 | 2.45 | 0 | 0.34 | 35.3 | 1000 | 1000 | 33.95 | 96.17564 | #REF! | #REF! | 19040 | 560.8247 | 940 | 502 | 100 | 3.24
2014-12-04 | 49518 | 14.62 | 5.8 | 11.68 | 1.53 | 1.52 | 2.66 | 1.13 | 0.38 | 39.32 | 1000 | 1000 | 33.15 | 84.30824 | #REF! | #REF! | 19640 | 592.4585 | 930 | 622 | 0 | 3.24
2014-12-04 | 49519 | 13.48 | 5.4 | 10.66 | 1.43 | 1.43 | 2.53 | 1.02 | 0.35 | 36.3 | 1000 | 1500 | 33.57 | 92.47934 | #REF! | #REF! | 18120 | 539.7676 | 842 | 656 | 100 | 3.24
2014-12-04 | 49520 | 13.35 | 5.4 | 10.73 | 1.45 | 1.46 | 2.53 | 1.04 | 0.34 | 36.3 | 1000 | 1000 | 31.6 | 87.05234 | #REF! | #REF! | 17360 | 549.3671 | 801 | 452 | 100 | 3.24
2014-12-04 | 49521 | 13.39 | 5.4 | 10.65 | 1.46 | 1.45 | 2.55 | 1.05 | 0.35 | 36.3 | 1000 | 1000 | 35.135 | 96.79063 | #REF! | #REF! | 17240 | 490.6788 | 803 | 480 | 100 | 3.24
2014-12-05 | 49522 | 13.32 | 5.4 | 10.74 | 1.45 | 1.46 | 2.54 | 1.01 | 0.33 | 36.25 | 1000 | 1000 | 31.5 | 86.89655 | #REF! | #REF! | 17480 | 554.9206 | 864 | 444 | 100 | 3.07
2014-12-05 | 49523 | 13.56 | 5.4 | 10.63 | 1.46 | 1.44 | 2.54 | 0.95 | 0.35 | 36.33 | 1000 | 1000 | 35.205 | 96.90339 | #REF! | #REF! | 17360 | 493.1118 | 838 | 440 | 100 | 3.07
2014-12-05 | 49524 | 13.56 | 7.22 | 8.95 | 1.45 | 1.46 | 2.55 | 0.77 | 0.34 | 36.3 | 1000 | 1000 | 31.51 | 86.80441 | #REF! | #REF! | 17900 | 568.0736 | 899 | 575 | 100 | 3.07
2014-12-05 | 49525 | 13.31 | 7.25 | 8.75 | 1.46 | 1.47 | 3.67 | 0 | 0.34 | 36.25 | 1000 | 1000 | 34.845 | 96.12414 | #REF! | #REF! | 17720 | 508.5378 | 882 | 450 | 100 | 3.07
2014-12-05 | 49526 | 13.21 | 7.31 | 8.85 | 1.47 | 1.48 | 3.64 | 0 | 0.34 | 36.3 | 1000 | 1000 | 32.7 | 90.08264 | #REF! | #REF! | 17520 | 535.7798 | 876 | 490 | 100 | 3.07
2014-12-05 | 49527 | 13.3 | 7.32 | 8.75 | 1.45 | 1.46 | 3.64 | 0 | 0.33 | 36.25 | 1000 | 1000 | 33.145 | 91.43448 | #REF! | #REF! | 17880 | 539.4479 | 899 | 475 | 100 | 3.07
2014-12-05 | 49528 | 13.23 | 7.29 | 8.85 | 1.45 | 1.47 | 3.62 | 0 | 0.34 | 36.25 | 1000 | 1000 | 31.52 | 86.95172 | #REF! | #REF! | 18680 | 592.6396 | 879 | 558 | 100 | 3.07
2014-12-05 | 49529 | 12.89 | 7.28 | 8.25 | 1.46 | 1.45 | 3.6 | 0 | 0.32 | 35.25 | 1000 | 1000 | 30.895 | 87.64539 | #REF! | #REF! | 18360 | 594.2709 | 984 | 595 | 100 | 3.07
2014-12-05 | 49530 | 14.14 | 5.8 | 12.6 | 1.13 | 1.52 | 3.68 | 0 | 0.38 | 39.25 | 1000 | 1000 | 33.46 | 85.24841 | #REF! | #REF! | 20620 | 616.2582 | 880 | 550 | 100 | 3.07
2014-12-05 | 49531 | 13.41 | 5.4 | 10.7 | 1.46 | 1.49 | 3.46 | 0 | 0.35 | 36.27 | 1000 | 1000 | 31.94 | 88.06176 | #REF! | #REF! | 18180 | 569.1922 | 750 | 580 | 100 | 3.07
2014-12-06 | 49532 | 13.3 | 5.4 | 12.73 | 1.45 | 1.45 | 2.55 | 1.02 | 0.35 | 38.25 | 1100 | 1000 | 34.15 | 89.28105 | #REF! | #REF! | 21160 | 619.6193 | 910 | 645 | 100 | 2.55
2014-12-06 | 49533 | 13.4 | 5.4 | 10.71 | 1.46 | 1.44 | 2.54 | 1.01 | 0.34 | 36.3 | 1100 | 1000 | 33.87 | 93.30579 | #REF! | #REF! | 18640 | 550.3395 | 914 | 452 | 100 | 2.55
2014-12-06 | 49534 | 13.31 | 5.4 | 10.73 | 1.45 | 1.45 | 2.54 | 1.03 | 0.34 | 36.25 | 1000 | 1000 | 31.535 | 86.9931 | #REF! | #REF! | 17400 | 551.7679 | 857 | 635 | 100 | 2.55
2014-12-06 | 49535 | 13.35 | 5.4 | 10.72 | 1.44 | 1.44 | 2.55 | 1.03 | 0.32 | 36.25 | 1000 | 1000 | 33.87 | 93.43448 | #REF! | #REF! | 18160 | 536.1677 | 905 | 558 | 100 | 2.55
2014-12-06 | 49536 | 13.3 | 5.4 | 10.7 | 1.46 | 1.46 | 2.54 | 1.06 | 0.33 | 36.25 | 1000 | 1000 | 31.65 | 87.31034 | #REF! | #REF! | 17400 | 549.763 | 858 | 396 | 100 | 2.55
2014-12-06 | 49537 | 13.33 | 7.28 | 9.35 | 1.45 | 1.46 | 3.58 | 0 | 0.32 | 36.77 | 1000 | 1000 | 31.32 | 85.17813 | #REF! | #REF! | 17980 | 574.0741 | 811 | 552 | 100 | 2.55
2014-12-06 | 49538 | 13.21 | 7.28 | 8.85 | 1.45 | 1.47 | 3.65 | 0 | 0.34 | 36.25 | 1000 | 1000 | 30.9 | 85.24138 | #REF! | #REF! | 18180 | 588.3495 | 831 | 624 | 100 | 2.55
2014-12-06 | 49539 | 13.31 | 7.29 | 8.85 | 1.46 | 1.45 | 3.57 | 0 | 0.34 | 36.27 | 1000 | 1000 | 32.09 | 88.47532 | #REF! | #REF! | 18360 | 572.1409 | 905 | 510 | 100 | 2.55
2014-12-06 | 49540 | 13.33 | 7.25 | 8.85 | 1.45 | 1.48 | 2.55 | 1.03 | 0.32 | 36.26 | 1000 | 1000 | 31.8 | 87.69994 | #REF! | #REF! | 18400 | 578.6164 | 836 | 490 | 100 | 2.55
2014-12-06 | 49541 | 12 | 7.26 | 8.45 | 1.45 | 3.28 | 2.52 | 0 | 0.33 | 35.29 | 1000 | 1000 | 35.67 | 101.0768 | #REF! | #REF! | 18440 | 516.961 | 874 | 495 | 100 | 2.55
2014-12-06 | 49542 | 13.51 | 6.8 | 11.69 | 1.55 | 1.58 | 2.59 | 1.15 | 0.38 | 39.25 | 1000 | 1000 | 32.86 | 83.71975 | #REF! | #REF! | 21920 | 667.0724 | 1007 | 515 | 100 | 2.55
2014-12-06 | 49543 | 13.39 | 5.4 | 10.67 | 1.45 | 1.45 | 2.53 | 1.08 | 0.33 | 36.3 | 1000 | 1000 | 32.58 | 89.75207 | #REF! | #REF! | 18560 | 569.6746 | 791 | 520 | 100 | 2.55
2014-12-07 | 49544 | 13.38 | 7.22 | 8.85 | 1.45 | 1.45 | 2.53 | 1.02 | 0.35 | 36.25 | 1000 | 1500 | 32.7 | 90.2069 | #REF! | #REF! | 18560 | 567.5841 | 717 | 395 | 100 | 3.02
2014-12-07 | 49545 | 13.38 | 7.21 | 8.85 | 1.46 | 1.46 | 2.55 | 1.05 | 0.34 | 36.3 | 1000 | 1000 | 33.92 | 93.44353 | #REF! | #REF! | 18080 | 533.0189 | 753 | 440 | 100 | 3.02
2014-12-07 | 49546 | 13.39 | 7.23 | 8.85 | 1.45 | 1.44 | 2.54 | 1.02 | 0.33 | 36.25 | 1000 | 1000 | 33.75 | 93.10345 | #REF! | #REF! | 17800 | 527.4074 | 863 | 518 | 100 | 3.02
2014-12-07 | 49547 | 13.48 | 7.22 | 8.85 | 1.45 | 1.45 | 2.53 | 1.01 | 0.34 | 36.33 | 1000 | 1000 | 34.63 | 95.32067 | #REF! | #REF! | 17640 | 509.3849 | 875 | 590 | 100 | 3.02
2014-12-07 | 49548 | 13.33 | 7.3 | 8.85 | 1.46 | 1.45 | 2.56 | 1.03 | 0.32 | 36.3 | 1000 | 1000 | 32.75 | 90.22039 | #REF! | #REF! | 17560 | 536.1832 | 855 | 557 | 100 | 3.02
2014-12-07 | 49549 | 13.35 | 7.31 | 8.85 | 1.47 | 1.46 | 2.55 | 1.01 | 0.32 | 36.32 | 1000 | 1000 | 31.905 | 87.84416 | #REF! | #REF! | 17840 | 559.16 | 873 | 545 | 100 | 3.02
2014-12-07 | 49550 | 13.2 | 7.29 | 9.35 | 1.46 | 1.52 | 2.58 | 1.03 | 0.32 | 36.75 | 1000 | 1000 | 32.43 | 88.2449 | #REF! | #REF! | 17040 | 525.4394 | 889 | 619 | 100 | 3.02
2014-12-07 | 49551 | 13.16 | 7.36 | 8.85 | 1.45 | 1.48 | 3.62 | 0 | 0.33 | 36.25 | 1000 | 1000 | 32.5 | 89.65517 | #REF! | #REF! | 17560 | 540.3077 | 745 | 617 | 100 | 3.02
2014-12-07 | 49552 | 13.35 | 7.28 | 8.85 | 1.44 | 1.47 | 3.61 | 0 | 0.31 | 36.31 | 1000 | 1000 | 33.14 | 91.26962 | #REF! | #REF! | 17760 | 535.9083 | 996 | 625 | 100 | 3.02
2014-12-07 | 49553 | 12.54 | 7.21 | 8.85 | 1.46 | 3.34 | 2.54 | 0 | 0.34 | 36.28 | 1000 | 1000 | 32.94 | 90.79383 | #REF! | #REF! | 18960 | 575.592 | 794 | 450 | 100 | 3.02
2014-12-07 | 49554 | 12.53 | 7.22 | 7.85 | 1.46 | 3.35 | 2.54 | 0 | 0.33 | 35.28 | 1000 | 1000 | 34.285 | 97.17971 | #REF! | #REF! | 17960 | 523.8442 | 467 | 220 | 100 | 3.02
2014-12-07 | 49555 | 13 | 5.8 | 12.68 | 1.6 | 1.55 | 3.15 | 1.13 | 0.39 | 39.3 | 1000 | 1000 | 33.73 | 85.82697 | #REF! | #REF! | 20520 | 608.3605 | 884 | 650 | 100 | 3.02
2014-12-07 | 49556 | 13.43 | 5.4 | 10.69 | 1.43 | 1.45 | 2.55 | 1.01 | 0.34 | 36.3 | 1000 | 1000 | 33.46 | 92.17631 | #REF! | #REF! | 17920 | 535.5649 | 774 | 500 | 100 | 3.02
2014-12-07 | 49557 | 13.44 | 7.25 | 8.85 | 1.45 | 1.44 | 2.53 | 1.02 | 0.35 | 36.33 | 1100 | 1000 | 32.82 | 90.33856 | #REF! | #REF! | 17880 | 544.7898 | 828 | 500 | 100 | 3.02
2014-12-07 | 49558 | 13.38 | 7.22 | 8.85 | 1.46 | 1.44 | 2.55 | 1.01 | 0.34 | 36.25 | 1000 | 1000 | 32.595 | 89.91724 | #REF! | #REF! | 17760 | 544.8688 | 831 | 500 | 100 | 3.02
2014-12-08 | 49559 | 13.36 | 5.4 | 10.71 | 1.45 | 1.46 | 3.57 | 0 | 0.35 | 36.3 | 1000 | 1500 | 32.99 | 90.88154 | #REF! | #REF! | 17480 | 529.8575 | 815 | 510 | 100 | 3.26
2014-12-08 | 49560 | 13.34 | 5.4 | 10.71 | 1.44 | 1.46 | 3.56 | 0 | 0.34 | 36.25 | 1000 | 1500 | 31.78 | 87.66897 | #REF! | #REF! | 17640 | 555.0661 | 853 | 510 | 100 | 3.26
2014-12-08 | 49561 | 13.37 | 5.4 | 10.73 | 1.46 | 1.45 | 3.57 | 0 | 0.35 | 36.33 | 1000 | 1500 | 33.875 | 93.2425 | #REF! | #REF! | 17360 | 512.4723 | 879 | 450 | 100 | 3.26
2014-12-08 | 49562 | 9.78 | 7.23 | 12.5 | 1.45 | 1.43 | 3.58 | 0 | 0.33 | 36.3 | 1000 | 1500 | 33.38 | 91.95592 | #REF! | #REF! | 19280 | 577.5914 | 494 | 494 | 100 | 3.26
2014-12-08 | 49563 | 13.38 | 7.2 | 8.85 | 1.42 | 1.5 | 3.55 | 0 | 0.35 | 36.25 | 1000 | 1000 | 33.7 | 92.96552 | #REF! | #REF! | 17600 | 522.2552 | 920 | 424 | 100 | 3.26
2014-12-08 | 49564 | 13.28 | 7.27 | 8.85 | 1.45 | 1.46 | 3.54 | 0 | 0.35 | 36.2 | 1000 | 1500 | 32.65 | 90.19337 | #REF! | #REF! | 17760 | 543.951 | 927 | 498 | 100 | 3.26
2014-12-08 | 49565 | 13.43 | 7.25 | 8.95 | 1.42 | 1.45 | 3.55 | 0 | 0.34 | 36.39 | 1000 | 1000 | 32.92 | 90.46441 | #REF! | #REF! | 18680 | 567.4362 | 770 | 618 | 100 | 3.26
2014-12-08 | 49566 | 13.42 | 7.28 | 8.95 | 1.44 | 1.42 | 3.5 | 0 | 0.34 | 36.35 | 1000 | 1000 | 31.245 | 85.95598 | #REF! | #REF! | 17760 | 568.4109 | 1043 | 560 | 100 | 3.26
2014-12-08 | 49567 | 13.57 | 7.25 | 8.75 | 1.45 | 1.44 | 2.53 | 1.02 | 0.32 | 36.33 | 1000 | 1000 | 32.75 | 90.14588 | #REF! | #REF! | 17600 | 537.4046 | 934 | 560 | 100 | 3.26
2014-12-08 | 49568 | 12.11 | 7.2 | 8.45 | 1.42 | 3.27 | 2.51 | 0 | 0.34 | 35.3 | 1000 | 1000 | 32.18 | 91.16147 | #REF! | #REF! | 17460 | 542.573 | 896 | 430 | 100 | 3.26
2014-12-08 | 49569 | 14.44 | 5.8 | 11.7 | 1.55 | 1.54 | 2.73 | 1.15 | 0.34 | 39.25 | 1000 | 1000 | 32.58 | 83.00637 | #REF! | #REF! | 20220 | 620.6262 | 900 | 500 | 100 | 3.26
2014-12-08 | 49570 | 13.42 | 7.25 | 8.85 | 1.45 | 1.45 | 2.55 | 1.05 | 0.33 | 36.35 | 1000 | 1000 | 35.92 | 98.81706 | #REF! | #REF! | 18120 | 504.4543 | 763 | 420 | 100 | 3.26
2014-12-08 | 49571 | 13.18 | 8.29 | 10.95 | 1.46 | 1.47 | 2.54 | 1.03 | 0.33 | 39.25 | 1000 | 1000 | 32.92 | 83.87261 | #REF! | #REF! | 19600 | 595.3827 | 888 | 525 | 100 | 3.26
2014-12-08 | 49572 | 13.28 | 7.28 | 8.95 | 1.45 | 1.46 | 2.57 | 1.04 | 0.33 | 36.36 | 1000 | 1500 | 32.695 | 89.92024 | #REF! | #REF! | 17560 | 537.0852 | 815 | 490 | 100 | 3.26
2014-12-09 | 49573 | 13.23 | 7.3 | 8.95 | 1.46 | 1.47 | 2.62 | 1.03 | 0.34 | 36.4 | 1000 | 1000 | 32.01 | 87.93956 | #REF! | #REF! | 17600 | 549.8282 | 773 | 490 | 100 | 1.15
2014-12-09 | 49574 | 13.33 | 7.26 | 8.85 | 1.48 | 1.45 | 2.55 | 1.01 | 0.32 | 36.25 | 1000 | 1000 | 32.5 | 89.65517 | #REF! | #REF! | 17600 | 541.5385 | 725 | 380 | 100 | 1.15
2014-12-09 | 49575 | 13.27 | 7.31 | 8.95 | 1.44 | 1.46 | 3.6 | 0 | 0.34 | 36.37 | 1000 | 1000 | 36.03 | 99.06516 | #REF! | #REF! | 17320 | 480.7105 | 841 | 510 | 100 | 1.15
2014-12-09 | 49576 | 13.33 | 8.24 | 9.95 | 1.45 | 1.5 | 3.57 | 0 | 0.34 | 38.38 | 1000 | 1000 | 28.165 | 73.38458 | #REF! | #REF! | 18760 | 666.0749 | 989 | 525 | 100 | 1.15
2014-12-09 | 49577 | 9.44 | 7.31 | 12.75 | 1.5 | 1.46 | 3.54 | 0 | 0.35 | 36.35 | 1000 | 1500 | 32.32 | 88.91334 | #REF! | #REF! | 18200 | 563.1188 | 882 | 565 | 100 | 1.15
2014-12-09 | 49578 | 13.34 | 7.3 | 8.95 | 1.48 | 1.46 | 3.48 | 0 | 0.34 | 36.35 | 1000 | 1500 | 32.66 | 89.84869 | #REF! | #REF! | 18360 | 562.1555 | 920 | 350 | 100 | 1.15
2014-12-09 | 49579 | 13.33 | 7.35 | 8.95 | 1.45 | 1.43 | 3.53 | 0 | 0.36 | 36.4 | 1000 | 1000 | 32.91 | 90.41209 | #REF! | #REF! | 18120 | 550.5925 | 799 | 355 | 100 | 1.15
2014-12-09 | 49580 | 13.25 | 7.34 | 8.95 | 1.5 | 1.48 | 3.53 | 0 | 0.34 | 36.39 | 1000 | 1000 | 31.875 | 87.59275 | #REF! | #REF! | 17840 | 559.6863 | 860 | 235 | 100 | 1.15
2014-12-09 | 49581 | 13.33 | 5.4 | 10.8 | 1.45 | 1.45 | 3.59 | 0 | 0.35 | 36.37 | 1000 | 1000 | 32.78 | 90.12923 | #REF! | #REF! | 17800 | 543.014 | 937 | 590 | 100 | 1.15
2014-12-09 | 49582 | 13.05 | 5.4 | 10.15 | 1.44 | 1.46 | 3.57 | 0 | 0.33 | 35.4 | 1000 | 1000 | 34.32 | 96.94915 | #REF! | #REF! | 17280 | 503.4965 | 890 | 530 | 100 | 1.15
2014-12-09 | 49583 | 14.63 | 5.8 | 11.5 | 1.55 | 1.56 | 3.9 | 0 | 0.36 | 39.3 | 1000 | 1000 | 33.3 | 84.73282 | #REF! | #REF! | 19720 | 592.1922 | 910 | 520 | 100 | 1.15
2014-12-09 | 49584 | 13.39 | 7.25 | 8.95 | 1.45 | 1.44 | 3.57 | 0 | 0.35 | 36.4 | 1000 | 1000 | 33.15 | 91.07143 | #REF! | #REF! | 17840 | 538.1599 | 761 | 500 | 100 | 1.15
2014-12-09 | 49585 | 13.27 | 7.26 | 8.95 | 1.46 | 1.45 | 3.64 | 0 | 0.32 | 36.35 | 1000 | 1000 | 32.61 | 89.71114 | #REF! | #REF! | 17560 | 538.4851 | 788 | 425 | 100 | 1.15
2014-12-10 | 49586 | 13.25 | 7.29 | 8.95 | 1.46 | 1.47 | 3.63 | 0 | 0.33 | 36.38 | 1000 | 1500 | 32.16 | 88.40022 | #REF! | #REF! | 17960 | 558.4577 | 713 | 465 | 100 | 4.57
2014-12-10 | 49587 | 13.37 | 5.4 | 10.78 | 1.45 | 1.47 | 3.57 | 0 | 0.34 | 36.38 | 1000 | 1000 | 32.23 | 88.59263 | #REF! | #REF! | 17800 | 552.2805 | 809 | 430 | 100 | 4.57
2014-12-10 | 49588 | 13.31 | 7.28 | 8.95 | 1.46 | 1.46 | 3.59 | 0 | 0.34 | 36.39 | 1000 | 1000 | 33.5 | 92.05826 | #REF! | #REF! | 17720 | 528.9552 | 907 | 505 | 100 | 4.57
2014-12-10 | 49589 | 13.16 | 7.3 | 8.95 | 1.47 | 1.49 | 3.66 | 0 | 0.32 | 36.35 | 1000 | 1000 | 31.7 | 87.2077 | #REF! | #REF! | 17380 | 548.265 | 835 | 438 | 100 | 4.57
2014-12-10 | 49590 | 9.72 | 7.22 | 13.17 | 1.43 | 1.5 | 3.52 | 0 | 0.34 | 36.9 | 1000 | 1500 | 33.04 | 89.5393 | #REF! | #REF! | 18140 | 549.0315 | 868 | 583 | 100 | 4.57
2014-12-10 | 49591 | 13.43 | 7.28 | 8.95 | 1.5 | 1.44 | 3.46 | 0 | 0.35 | 36.41 | 1000 | 1000 | 32.94 | 90.46965 | #REF! | #REF! | 17840 | 541.5908 | 923 | 652 | 100 | 4.57
2014-12-10 | 49592 | 13.37 | 7.25 | 8.95 | 1.43 | 1.48 | 3.58 | 0 | 0.34 | 36.4 | 1000 | 1000 | 31.635 | 86.90934 | #REF! | #REF! | 18040 | 570.2545 | 885 | 580 | 100 | 4.57
2014-12-10 | 49593 | 9.72 | 7.24 | 12.6 | 1.45 | 1.5 | 3.52 | 0 | 0.35 | 36.38 | 1000 | 1000 | 33.43 | 91.89115 | #REF! | #REF! | 18240 | 545.6177 | 890 | 360 | 100 | 4.57
2014-12-10 | 49594 | 13.34 | 7.3 | 8.95 | 1.43 | 1.46 | 3.59 | 0 | 0.34 | 36.41 | 1000 | 1000 | 32.91 | 90.38726 | #REF! | #REF! | 18120 | 550.5925 | 849 | 350 | 100 | 4.57
2014-12-10 | 49595 | 12.83 | 7.25 | 8.55 | 1.45 | 1.45 | 3.53 | 0 | 0.34 | 35.4 | 1050 | 1000 | 33.575 | 94.84463 | #REF! | #REF! | 17680 | 526.5823 | 870 | 300 | 100 | 4.57
2014-12-10 | 49596 | 14.48 | 5.8 | 11.73 | 1.55 | 1.55 | 2.72 | 1.15 | 0.32 | 39.3 | 1000 | 1000 | 33.51 | 85.26718 | #REF! | #REF! | 19840 | 592.0621 | 992 | 470 | 100 | 4.57
2014-12-10 | 49597 | 13.42 | 7.25 | 8.95 | 1.45 | 1.46 | 2.54 | 1.03 | 0.33 | 36.43 | 1000 | 1000 | 32.51 | 89.23964 | #REF! | #REF! | 17920 | 551.215 | 800 | 490 | 100 | 4.57
2014-12-10 | 49598 | 13.36 | 7.26 | 8.95 | 1.46 | 1.45 | 2.56 | 1.05 | 0.32 | 36.41 | 1000 | 1500 | 33.17 | 91.10135 | #REF! | #REF! | 18440 | 555.924 | 791 | 500 | 100 | 4.57
2014-12-12 | 49599 | 14.61 | 5.88 | 10.28 | 1.57 | 1.55 | 2.68 | 1.14 | 0.34 | 38.05 | 1000 | 1000 | 31.21 | 82.02365 | #REF! | #REF! | 20230 | 648.1897 | 555 | 500 | 100 | 7.99
2014-12-12 | 49600 | 13.32 | 7.28 | 7.85 | 1.45 | 1.47 | 2.54 | 1.02 | 0.33 | 35.26 | 1000 | 1000 | 29.84 | 84.62847 | #REF! | #REF! | 17480 | 585.7909 | 770 | 500 | 100 | 7.99
2014-12-12 | 49601 | 12.92 | 7.26 | 10.45 | 1.42 | 1.41 | 2.48 | 1.02 | 0.34 | 37.3 | 1000 | 1000 | 32.93 | 88.28418 | #REF! | #REF! | 17480 | 530.823 | 885 | 500 | 100 | 7.99
13/12/14 | 49602 | 12.91 | 7.27 | 8.45 | 1.43 | 1.42 | 2.49 | 1.03 | 0.33 | 35.33 | 1000 | 1000 | 30.42 | 86.10246 | #REF! | #REF! | 17160 | 564.1026 | 754 | 430 | 100 | 3.32
13/12/14 | 49603 | 9.27 | 7.22 | 12 | 1.43 | 1.45 | 2.52 | 1.04 | 0.34 | 35.27 | 1000 | 1000 | 31.23 | 88.54551 | #REF! | #REF! | 18320 | 586.6154 | 722 | 425 | 100 | 3.32
13/12/14 | 49604 | 12.86 | 5.4 | 10.23 | 1.43 | 1.44 | 3.54 | 0 | 0.35 | 35.25 | 1000 | 1000 | 30.4 | 86.24113 | #REF! | #REF! | 17720 | 582.8947 | 870 | 310 | 100 | 3.32
13/12/14 | 49605 | 12.8 | 5.4 | 10.32 | 1.43 | 1.44 | 3.57 | 0 | 0.34 | 35.3 | 1000 | 1000 | 33.13 | 93.85269 | #REF! | #REF! | 17280 | 521.5816 | 780 | 400 | 100 | 3.32
13/12/14 | 49606 | 12.8 | 5.4 | 10.31 | 1.42 | 1.45 | 3.55 | 0 | 0.34 | 35.27 | 1000 | 1000 | 30.6 | 86.75929 | #REF! | #REF! | 17640 | 576.4706 | 779 | 426 | 100 | 3.32
13/12/14 | 49607 | 12.83 | 5.4 | 10.3 | 1.43 | 1.44 | 3.58 | 0 | 0.32 | 35.3 | 1000 | 1000 | 30.11 | 85.29745 | #REF! | #REF! | 17440 | 579.2096 | 860 | 425 | 100 | 3.32
13/12/14 | 49608 | 12.83 | 5.4 | 10.3 | 1.43 | 1.45 | 3.58 | 0 | 0.34 | 35.33 | 1000 | 1000 | 31.58 | 89.38579 | #REF! | #REF! | 17360 | 549.715 | 825 | 480 | 100 | 3.32
13/12/14 | 49609 | 12.8 | 5.4 | 10.31 | 1.45 | 1.44 | 3.56 | 0 | 0.34 | 35.3 | 1000 | 1000 | 32.3 | 91.50142 | #REF! | #REF! | 17040 | 527.5542 | 797 | 410 | 100 | 3.32
13/12/14 | 49610 | 12.08 | 5.8 | 10.29 | 1.41 | 3.3 | 2.52 | 0 | 0.34 | 35.74 | 1000 | 1000 | 32.96 | 92.2216 | #REF! | #REF! | 17200 | 521.8447 | 883 | 530 | 50 | 3.32
13/12/14 | 49611 | 12.16 | 5.3 | 10.3 | 1.42 | 3.24 | 2.51 | 0 | 0.32 | 35.25 | 1000 | 1000 | 29.23 | 82.92199 | #REF! | #REF! | 17800 | 608.9634 | 825 | 470 | 50 | 3.32
14/12/14 | 49612 | 14 | 5.81 | 11.67 | 1.54 | 1.55 | 2.7 | 1.14 | 0.34 | 38.75 | 1000 | 1000 | 33.84 | 87.32903 | #REF! | #REF! | 19760 | 583.9243 | 833 | 507 | 0 | 3.78
14/12/14 | 49613 | 12.89 | 7.23 | 8.95 | 1.42 | 1.43 | 2.51 | 1.04 | 0.33 | 35.8 | 1000 | 1000 | 31.74 | 88.65922 | #REF! | #REF! | 17560 | 553.2451 | 785 | 436 | 100 | 3.78
14/12/14 | 49614 | 12.79 | 7.25 | 8.95 | 1.43 | 1.45 | 2.53 | 1.03 | 0.32 | 35.75 | 1000 | 1000 | 30.75 | 86.01399 | #REF! | #REF! | 17320 | 563.252 | 769 | 402 | 100 | 3.78
14/12/14 | 49615 | 12.84 | 5.5 | 12.31 | 1.43 | 1.46 | 2.56 | 1.02 | 0.34 | 37.46 | 1000 | 1000 | 32.92 | 87.88041 | #REF! | #REF! | 18040 | 547.9951 | 752 | 424 | 100 | 3.78
14/12/14 | 49616 | 12.86 | 5.5 | 10.92 | 1.45 | 1.48 | 2.53 | 1.03 | 0.32 | 36.09 | 1000 | 1000 | 31.89 | 88.36243 | #REF! | #REF! | 17680 | 554.4058 | 779 | 426 | 100 | 3.78
14/12/14 | 49617 | 12.78 | 7.02 | 10.97 | 1.44 | 1.46 | 2.54 | 1.03 | 0.32 | 37.56 | 1000 | 1000 | 32.13 | 85.54313 | #REF! | #REF! | 18520 | 576.4083 | 782 | 456 | 100 | 3.78
14/12/14 | 49618 | 12.78 | 5.53 | 10.92 | 1.45 | 1.49 | 2.53 | 1.04 | 0.34 | 36.08 | 1000 | 1000 | 31.85 | 88.27605 | #REF! | #REF! | 17280 | 542.5432 | 808 | 448 | 100 | 3.78
14/12/14 | 49619 | 12.9 | 5.51 | 10.93 | 1.47 | 1.45 | 2.54 | 1.02 | 0.32 | 36.14 | 1000 | 1000 | 29.06 | 80.40952 | #REF! | #REF! | 17800 | 612.5258 | 821 | 442 | 100 | 3.78
14/12/14 | 49620 | 12.73 | 7.02 | 9.47 | 1.45 | 1.47 | 2.54 | 1.03 | 0.33 | 36.04 | 1000 | 1000 | 31.39 | 87.09767 | #REF! | #REF! | 17760 | 565.7853 | 821 | 550 | 100 | 3.78
14/12/14 | 49621 | 12.64 | 7.04 | 9.47 | 1.46 | 1.48 | 2.55 | 1.05 | 0.35 | 36.04 | 1000 | 1000 | 30.38 | 84.29523 | #REF! | #REF! | 16680 | 549.0454 | 976 | 360 | 100 | 3.78
14/12/14 | 49622 | 12.69 | 7.04 | 11.92 | 1.47 | 1.49 | 2.55 | 1.04 | 0.34 | 38.54 | 1000 | 1000 | 35.15 | 91.20394 | #REF! | #REF! | 18960 | 539.4026 | 915 | 500 | 100 | 3.78
14/12/14 | 49623 | 12.77 | 5.5 | 10.93 | 1.46 | 1.46 | 2.54 | 1.04 | 0.34 | 36.04 | 1000 | 1000 | 31.97 | 88.70699 | #REF! | #REF! | 16920 | 529.2462 | 752 | 485 | 100 | 3.78
14/12/14 | 49624 | 12.04 | 6.93 | 10.87 | 1.42 | 1.44 | 3.52 | 0 | 0.32 | 36.54 | 1000 | 1000 | 32.83 | 89.84674 | #REF! | #REF! | 17320 | 527.5663 | 847 | 435 | 100 | 3.78
14/12/14 | 49625 | 14.19 | 5.88 | 11.73 | 1.54 | 1.55 | 3.84 | 0 | 0.36 | 39.09 | 1000 | 1000 | 32.31 | 82.65541 | #REF! | #REF! | 19520 | 604.1473 | 713 | 383 | 0 | 3.78
14/12/14 | 49626 | 13.02 | 5.52 | 10.82 | 1.42 | 1.43 | 3.54 | 0 | 0.34 | 36.09 | 1000 | 1000 | 33.32 | 92.32474 | #REF! | #REF! | 17220 | 516.8067 | 743 | 743 | 100 | 3.78
15/12/14 | 49627 | 12.72 | 7.29 | 8.85 | 1.46 | 1.46 | 3.64 | 0 | 0.33 | 35.75 | 1000 | 1000 | 31.18 | 87.21678 | #REF! | #REF! | 17100 | 548.4285 | 756 | 354 | 100 | 4.21
15/12/14 | 49628 | 12.69 | 7.26 | 10.45 | 1.45 | 1.46 | 3.63 | 0 | 0.32 | 37.26 | 1000 | 1000 | 30.575 | 82.05851 | #REF! | #REF! | 17760 | 580.8667 | 842 | 444 | 100 | 4.21
15/12/14 | 49629 | 12.92 | 5.45 | 10.61 | 1.45 | 1.47 | 3.53 | 0 | 0.33 | 35.76 | 1000 | 1000 | 30.88 | 86.35347 | #REF! | #REF! | 16960 | 549.2228 | 750 | 460 | 100 | 4.21
15/12/14 | 49630 | 12.7 | 7.3 | 8.85 | 1.46 | 1.46 | 3.64 | 0 | 0.34 | 35.75 | 1000 | 1000 | 31.31 | 87.58042 | #REF! | #REF! | 16840 | 537.8473 | 686 | 450 | 100 | 4.21
15/12/14 | 49631 | 12.94 | 7.22 | 8.85 | 1.43 | 1.45 | 3.53 | 0 | 0.33 | 35.75 | 1000 | 1500 | 32.07 | 89.70629 | #REF! | #REF! | 17840 | 556.2831 | 815 | 395 | 100 | 4.21
15/12/14 | 49632 | 13.15 | 5.42 | 10.47 | 1.41 | 1.44 | 3.52 | 0 | 0.34 | 35.75 | 1000 | 1000 | 32.23 | 90.15385 | #REF! | #REF! | 17560 | 544.834 | 800 | 440 | 100 | 4.21
15/12/14 | 49633 | 12.92 | 5.45 | 10.6 | 1.44 | 1.45 | 3.55 | 0 | 0.34 | 35.75 | 1000 | 1000 | 32.23 | 90.15385 | #REF! | #REF! | 17400 | 539.8697 | 681 | 460 | 100 | 4.21
15/12/14 | 49634 | 12.95 | 5.44 | 10.61 | 1.45 | 1.44 | 3.56 | 0 | 0.35 | 35.8 | 1000 | 1000 | 32.09 | 89.63687 | #REF! | #REF! | 16880 | 526.0206 | 769 | 460 | 100 | 4.21
15/12/14 | 49635 | 12.07 | 5.42 | 10.67 | 1.42 | 3.37 | 2.5 | 0 | 0.35 | 35.8 | 1000 | 1000 | 32.04 | 89.49721 | #REF! | #REF! | 16560 | 516.8539 | 811 | 350 | 50 | 4.21
15/12/14 | 49636 | 11.98 | 5.43 | 10.29 | 1.43 | 3.28 | 2.53 | 0 | 0.31 | 35.25 | 1000 | 1000 | 31 | 87.94326 | #REF! | #REF! | 16720 | 539.3548 | 859 | 450 | 50 | 4.21
15/12/14 | 49637 | 13.52 | 7.86 | 10.49 | 1.56 | 1.57 | 2.69 | 1.18 | 0.38 | 39.25 | 1000 | 1000 | 32.18 | 81.98726 | #REF! | #REF! | 19560 | 607.831 | 829 | 399 | 0 | 4.21
16/12/14 | 49638 | 12.77 | 5.44 | 11.2 | 1.45 | 1.46 | 2.55 | 1.04 | 0.34 | 36.25 | 1000 | 1000 | 33.47 | 92.33103 | #REF! | #REF! | 17520 | 523.4538 | 798 | 449 | 100 | 2.16
16/12/14 | 49639 | 12.69 | 7.28 | 9.45 | 1.46 | 1.47 | 2.55 | 1.03 | 0.32 | 36.25 | 1000 | 1000 | 32.08 | 88.49655 | #REF! | #REF! | 18800 | 586.0349 | 860 | 510 | 200 | 2.16
16/12/14 | 49640 | 12.77 | 7.28 | 9.35 | 1.45 | 1.46 | 2.59 | 1.02 | 0.33 | 36.25 | 1000 | 1000 | 31.54 | 87.0069 | #REF! | #REF! | 17320 | 549.1439 | 795 | 455 | 200 | 2.16
16/12/14 | 49641 | 12.93 | 7.24 | 9.35 | 1.42 | 1.42 | 2.5 | 1.05 | 0.34 | 36.25 | 1000 | 1000 | 30.935 | 85.33793 | #REF! | #REF! | 17920 | 579.2791 | 843 | 505 | 200 | 2.16
16/12/14 | 49642 | 12.85 | 7.22 | 9.45 | 1.43 | 1.41 | 2.48 | 1.04 | 0.32 | 36.2 | 1000 | 1000 | 31.46 | 86.90608 | #REF! | #REF! | 18120 | 575.9695 | 770 | 540 | 200 | 2.16
16/12/14 | 49643 | 12.91 | 7.2 | 9.45 | 1.42 | 1.42 | 2.47 | 1.06 | 0.32 | 36.25 | 1000 | 1000 | 33.285 | 91.82069 | #REF! | #REF! | 17840 | 535.9772 | 782 | 520 | 200 | 2.16
16/12/14 | 49644 | 12.94 | 7.12 | 11.25 | 1.6 | 1.48 | 2.49 | 1.07 | 0.32 | 38.27 | 1040 | 1000 | 31.49 | 82.28377 | #REF! | #REF! | 19560 | 621.1496 | 1133 | 435 | 200 | 2.16
16/12/14 | 49645 | 13.21 | 7.26 | 9.35 | 1.26 | 1.46 | 2.56 | 0.86 | 0.36 | 36.32 | 1000 | 1000 | 34.405 | 94.72742 | #REF! | #REF! | 17060 | 495.8582 | 866 | 430 | 200 | 2.16
16/12/14 | 49646 | 12.77 | 7.27 | 9.45 | 1.43 | 1.44 | 3.65 | 0 | 0.34 | 36.35 | 1000 | 1000 | 32.82 | 90.28886 | #REF! | #REF! | 18400 | 560.6338 | 865 | 420 | 200 | 2.16
16/12/14 | 49647 | 12.92 | 7.26 | 9.35 | 1.46 | 1.46 | 2.54 | 1.04 | 0.32 | 36.35 | 1000 | 1000 | 32.4 | 89.13343 | #REF! | #REF! | 17400 | 537.037 | 966 | 450 | 200 | 2.16
16/12/14 | 49648 | 13.72 | 9.46 | 8.84 | 1.53 | 1.54 | 2.72 | 1.1 | 0.34 | 39.25 | 1000 | 1000 | 32.09 | 81.75796 | #REF! | #REF! | 19100 | 595.201 | 819 | 410 | 200 | 2.16
16/12/14 | 49649 | 12.81 | 5.75 | 10.91 | 1.45 | 1.47 | 2.54 | 1.01 | 0.31 | 36.25 | 1000 | 1000 | 32.01 | 88.30345 | #REF! | #REF! | 17620 | 550.453 | 825 | 525 | 200 | 2.16
16/12/14 | 49650 | 13.31 | 7.25 | 8.95 | 1.45 | 1.43 | 2.49 | 1.02 | 0.35 | 36.25 | 1000 | 1000 | 31.46 | 86.78621 | #REF! | #REF! | 17120 | 544.1831 | 795 | 431 | 200 | 2.16
16/12/14 | 49651 | 13.23 | 7.27 | 9 | 1.46 | 1.42 | 2.5 | 1.03 | 0.34 | 36.25 | 1000 | 1000 | 31.63 | 87.25517 | #REF! | #REF! | 17640 | 557.6984 | 889 | 426 | 200 | 2.16
17/12/14 | 49652 | 13.23 | 7.3 | 8.95 | 1.47 | 1.49 | 2.52 | 1.01 | 0.33 | 36.3 | 1000 | 1000 | 32.49 | 89.50413 | #REF! | #REF! | 17280 | 531.856 | 772 | 417 | 200 | 2
17/12/14 | 49653 | 13.26 | 7.27 | 10.45 | 1.5 | 1.48 | 2.54 | 0.95 | 0.35 | 37.8 | 1000 | 1000 | 31.37 | 82.98942 | #REF! | #REF! | 17840 | 568.6962 | 898 | 456 | 200 | 2
17/12/14 | 49654 | 13.17 | 7.31 | 8.95 | 1.48 | 1.45 | 3.54 | 0 | 0.35 | 36.25 | 1000 | 1000 | 31.51 | 86.92414 | #REF! | #REF! | 16760 | 531.8946 | 785 | 410 | 200 | 2
17/12/14 | 49655 | 13.22 | 7.27 | 8.95 | 1.46 | 1.5 | 3.57 | 0 | 0.33 | 36.3 | 1000 | 1000 | 33.085 | 91.14325 | #REF! | #REF! | 16760 | 506.574 | 750 | 466 | 200 | 2
17/12/14 | 49656 | 13.35 | 7.24 | 8.95 | 1.44 | 1.45 | 3.58 | 0 | 0.32 | 36.33 | 1000 | 1000 | 32.65 | 89.87063 | #REF! | #REF! | 17120 | 524.3492 | 855 | 465 | 200 | 2
17/12/14 | 49657 | 13.15 | 7.24 | 9.05 | 1.45 | 1.44 | 3.58 | 0 | 0.34 | 36.25 | 1100 | 1000 | 31.27 | 86.26207 | #REF! | #REF! | 17320 | 553.8855 | 868 | 510 | 200 | 2
17/12/14 | 49658 | 13.31 | 5.42 | 10.75 | 1.45 | 1.44 | 3.56 | 0 | 0.32 | 36.25 | 1000 | 1000 | 31.54 | 87.0069 | #REF! | #REF! | 17680 | 560.558 | 782 | 445 | 200 | 2
17/12/14 | 49659 | 13.18 | 5.44 | 10.83 | 1.46 | 1.45 | 3.57 | 0 | 0.32 | 36.25 | 1000 | 1000 | 34.375 | 94.82759 | #REF! | #REF! | 17240 | 501.5273 | 739 | 430 | 200 | 2
17/12/14 | 49660 | 11.9 | 5.43 | 11.3 | 1.46 | 3.32 | 2.57 | 0 | 0.34 | 36.32 | 1000 | 1000 | 33.12 | 91.18943 | #REF! | #REF! | 17680 | 533.8164 | 902 | 430 | 100 | 2
17/12/14 | 49661 | 12.04 | 5.43 | 11.09 | 1.44 | 3.4 | 2.54 | 0 | 0.31 | 36.25 | 1000 | 1000 | 32.91 | 90.78621 | #REF! | #REF! | 17100 | 519.5989 | 748 | 400 | 100 | 2
17/12/14 | 49662 | 11.76 | 5.44 | 10.31 | 1.47 | 3.37 | 2.59 | 0 | 0.32 | 35.26 | 1000 | 1000 | 32.77 | 92.93817 | #REF! | #REF! | 16560 | 505.3403 | 766 | 380 | 100 | 2
17/12/14 | 49663 | 13.51 | 6.22 | 12.72 | 1.45 | 1.44 | 3.59 | 0 | 0.32 | 39.25 | 1000 | 1000 | 32.14 | 81.88535 | #REF! | #REF! | 19720 | 613.5657 | 926 | 457 | 200 | 2
17/12/14 | 49664 | 13.26 | 5.44 | 10.72 | 1.47 | 1.48 | 2.55 | 1.01 | 0.33 | 36.26 | 1000 | 1000 | 33.76 | 93.10535 | #REF! | #REF! | 17440 | 516.5877 | 789 | 446 | 200 | 2
17/12/14 | 49665 | 13.42 | 4.4 | 11.7 | 1.43 | 1.45 | 2.55 | 1.01 | 0.34 | 36.3 | 1000 | 1000 | 31.5 | 86.77686 | #REF! | #REF! | 17040 | 540.9524 | 874 | 412 | 200 | 2
17/12/14 | 49666 | 13.38 | 4.4 | 11.75 | 1.43 | 1.48 | 2.53 | 0.95 | 0.33 | 36.25 | 1000 | 1000 | 33.005 | 91.04828 | #REF! | #REF! | 17520 | 530.8287 | 896 | 415 | 200 | 2
18/12/14 | 49667 | 13.28 | 7.24 | 8.95 | 1.46 | 1.5 | 2.52 | 1 | 0.35 | 36.3 | 1000 | 1000 | 29.53 | 81.34986 | #REF! | #REF! | 17000 | 575.6857 | 811 | 397 | 200 | 4.52
18/12/14 | 49668 | 13.19 | 7.26 | 8.95 | 1.48 | 1.48 | 2.48 | 1.06 | 0.35 | 36.25 | 1000 | 1000 | 32.33 | 89.18621 | #REF! | #REF! | 16880 | 522.1157 | 855 | 322 | 200 | 4.52
18/12/14 | 49669 | 13.29 | 7.28 | 8.95 | 1.4 | 1.46 | 2.5 | 1.04 | 0.35 | 36.27 | 1000 | 1000 | 32.045 | 88.35125 | #REF! | #REF! | 16720 | 521.7663 | 874 | 565 | 200 | 4.52
18/12/14 | 49670 | 13.31 | 7.27 | 8.95 | 1.45 | 1.45 | 2.51 | 1.03 | 0.33 | 36.3 | 1000 | 1000 | 31.87 | 87.79614 | #REF! | #REF! | 16680 | 523.3762 | 798 | 370 | 200 | 4.52
18/12/14 | 49671 | 13.28 | 7.23 | 10.95 | 1.45 | 1.44 | 3.58 | 0 | 0.32 | 38.25 | 1000 | 1000 | 34.165 | 89.32026 | #REF! | #REF! | 17840 | 522.1718 | 870 | 480 | 200 | 4.52
18/12/14 | 49672 | 13.29 | 7.2 | 10.05 | 1.44 | 1.45 | 3.58 | 0 | 0.32 | 37.33 | 1000 | 1000 | 33.63 | 90.0884 | #REF! | #REF! | 17440 | 518.5846 | 830 | 505 | 200 | 4.52
18/12/14 | 49673 | 13 | 7.27 | 9.05 | 1.45 | 1.38 | 2.75 | 0.97 | 0.4 | 36.27 | 1000 | 1000 | 31.47 | 86.76592 | #REF! | #REF! | 17520 | 556.7207 | 802 | 480 | 200 | 4.52
18/12/14 | 49674 | 11.8 | 7.25 | 10.35 | 1.45 | 1.46 | 2.53 | 1.05 | 0.36 | 36.25 | 1000 | 1000 | 33.975 | 93.72414 | #REF! | #REF! | 17680 | 520.3826 | 883 | 420 | 200 | 4.52
18/12/14 | 49675 | 12.34 | 7.19 | 9.95 | 1.43 | 1.45 | 2.54 | 1.03 | 0.33 | 36.26 | 1000 | 1000 | 32.28 | 89.02372 | #REF! | #REF! | 18160 | 562.5774 | 702 | 430 | 200 | 4.52
18/12/14 | 49676 | 12.62 | 7.68 | 12.15 | 1.46 | 1.43 | 2.56 | 1.03 | 0.32 | 39.25 | 1000 | 1000 | 32.86 | 83.71975 | #REF! | #REF! | 19800 | 602.5563 | 841 | 460 | 200 | 4.52
19/12/14 | 49677 | 12.19 | 5.75 | 11 | 1.53 | 1.56 | 2.69 | 1.15 | 0.38 | 36.25 | 1000 | 1000 | 31.47 | 86.81379 | #REF! | #REF! | 19880 | 631.7127 | 889 | 497 | 200 | 3.32
19/12/14 | 49678 | 12.3 | 5.75 | 11.45 | 1.46 | 1.45 | 2.54 | 1.01 | 0.34 | 36.3 | 1000 | 1000 | 34.045 | 93.78788 | #REF! | #REF! | 17360 | 509.9133 | 769 | 478 | 200 | 3.32
19/12/14 | 49679 | 12.24 | 7.57 | 9.65 | 1.43 | 1.5 | 2.55 | 1 | 0.34 | 36.28 | 1000 | 1500 | 32.6 | 89.85667 | #REF! | #REF! | 17600 | 539.8773 | 774 | 464 | 200 | 3.32
19/12/14 | 49680 | 12.5 | 6.04 | 11.15 | 1.43 | 1.44 | 2.47 | 0.9 | 0.35 | 36.28 | 1000 | 1000 | 31.49 | 86.79713 | #REF! | #REF! | 17460 | 554.4617 | 718 | 475 | 200 | 3.32
19/12/14 | 49681 | 12.26 | 6.09 | 13.13 | 1.46 | 1.48 | 2.53 | 0.98 | 0.33 | 38.26 | 1000 | 1000 | 30.755 | 80.38421 | #REF! | #REF! | 18840 | 612.5833 | 917 | 490 | 200 | 3.32
19/12/14 | 49682 | 10.83 | 7.56 | 10.95 | 1.46 | 1.55 | 2.52 | 1.02 | 0.36 | 36.25 | 1000 | 1000 | 31.5 | 86.89655 | #REF! | #REF! | 18130 | 575.5556 | 880 | 490 | 200 | 3.32
19/12/14 | 49683 | 11.94 | 7.47 | 9.25 | 1.4 | 1.42 | 2.46 | 1.02 | 0.34 | 35.3 | 1000 | 1000 | 37.055 | 104.9717 | #REF! | #REF! | 18200 | 491.1618 | 955 | 500 | 200 | 3.32
19/12/14 | 49684 | 13.16 | 6.42 | 12.35 | 1.54 | 1.55 | 2.72 | 1.15 | 0.36 | 39.25 | 1000 | 1000 | 32.54 | 82.90446 | #REF! | #REF! | 19240 | 591.2723 | 877 | 508 | 0 | 3.32
19/12/14 | 49685 | 12.27 | 5.75 | 11.4 | 1.42 | 1.47 | 2.53 | 1.05 | 0.36 | 36.25 | 1000 | 1000 | 32.24 | 88.93793 | #REF! | #REF! | 18520 | 574.4417 | 938 | 449 | 200 | 3.32
20/12/14 | 49686 | 12.34 | 5.74 | 11.4 | 1.45 | 1.48 | 2.51 | 1.02 | 0.33 | 36.27 | 1000 | 1000 | 31.44 | 86.68321 | #REF! | #REF! | 17760 | 564.8855 | 831 | 450 | 200 | 3.21
20/12/14 | 49687 | 12.32 | 5.74 | 11.4 | 1.46 | 1.45 | 3.58 | 0 | 0.33 | 36.28 | 1000 | 1000 | 32.125 | 88.54741 | #REF! | #REF! | 17720 | 551.5953 | 888 | 525 | 200 | 3.21
20/12/14 | 49688 | 12.21 | 7.57 | 9.65 | 1.43 | 1.45 | 3.64 | 0 | 0.35 | 36.3 | 1000 | 1000 | 32.71 | 90.11019 | #REF! | #REF! | 17660 | 539.8961 | 898 | 485 | 200 | 3.21
20/12/14 | 49689 | 12.31 | 5.75 | 11.4 | 1.43 | 1.45 | 3.57 | 0 | 0.34 | 36.25 | 1000 | 1000 | 31.55 | 87.03448 | #REF! | #REF! | 17660 | 559.7464 | 925 | 460 | 200 | 3.21
20/12/14 | 49690 | 12.42 | 5.74 | 11.34 | 1.46 | 1.48 | 3.53 | 0 | 0.33 | 36.3 | 1000 | 1000 | 34.075 | 93.87052 | #REF! | #REF! | 17760 | 521.2032 | 897 | 470 | 200 | 3.21
20/12/14 | 49691 | 11.91 | 5.74 | 11.81 | 1.42 | 1.45 | 3.6 | 0 | 0.32 | 36.25 | 1000 | 1000 | 32.86 | 90.64828 | #REF! | #REF! | 17570 | 534.6926 | 895 | 460 | 200 | 3.21
20/12/14 | 49692 | 12.31 | 5.74 | 11.4 | 1.44 | 1.42 | 3.62 | 0 | 0.32 | 36.25 | 1000 | 1000 | 32.46 | 89.54483 | #REF! | #REF! | 17920 | 552.0641 | 842 | 477 | 200 | 3.21
20/12/14 | 49693 | 12.16 | 7.56 | 9.75 | 1.45 | 1.45 | 3.6 | 0 | 0.33 | 36.3 | 1000 | 1500 | 34.03 | 93.74656 | #REF! | #REF! | 18660 | 548.3397 | 783 | 564 | 200 | 3.21
20/12/14 | 49694 | 12.22 | 7.51 | 9.65 | 1.46 | 1.52 | 3.59 | 0 | 0.32 | 36.27 | 1000 | 1500 | 31.92 | 88.00662 | #REF! | #REF! | 18120 | 567.6692 | 878 | 448 | 200 | 3.21
20/12/14 | 49695 | 12.06 | 7.53 | 9.85 | 1.43 | 1.5 | 3.57 | 0 | 0.32 | 36.26 | 1000 | 1500 | 33.59 | 92.63651 | #REF! | #REF! | 17600 | 523.9655 | 875 | 375 | 200 | 3.21
20/12/14 | 49696 | 13.28 | 6.26 | 12.5 | 1.53 | 1.56 | 2.67 | 1.14 | 0.36 | 39.3 | 1000 | 1000 | 34.09 | 86.743 | #REF! | #REF! | 19640 | 576.122 | 875 | 414 | 200 | 3.21
20/12/14 | 49697 | 12.5 | 5.75 | 11.11 | 1.43 | 1.54 | 2.54 | 1.05 | 0.33 | 36.25 | 1000 | 1000 | 32.51 | 89.68276 | #REF! | #REF! | 19980 | 614.5801 | 917 | 504 | 200 | 3.21
20/12/14 | 49698 | 12.27 | 5.73 | 11.4 | 1.45 | 1.48 | 2.56 | 1.01 | 0.35 | 36.25 | 1000 | 1000 | 31.5 | 86.89655 | #REF! | #REF! | 17960 | 570.1587 | 889 | 436 | 200 | 3.21
20/12/14 | 49699 | 12.36 | 5.79 | 11.37 | 1.42 | 1.49 | 2.51 | 1.01 | 0.34 | 36.29 | 1000 | 1000 | 32.055 | 88.33012 | #REF! | #REF! | 17200 | 536.5778 | 826 | 375 | 200 | 3.21
21/12/14 | 49700 | 12.4 | 5.8 | 11.38 | 1.41 | 1.5 | 2.51 | 0.95 | 0.35 | 36.3 | 1000 | 1000 | 32.48 | 89.47658 | #REF! | #REF! | 17810 | 548.3374 | 802 | 382 | 200 | 3.21
21/12/15 | 49701 | 12.34 | 5.79 | 11.4 | 1.42 | 1.44 | 2.55 | 1 | 0.33 | 36.27 | 1000 | 1000 | 31.5 | 86.84864 | #REF! | #REF! | 17980 | 570.7937 | 846 | 550 | 200 | 3.21
21/12/16 | 49702 | 12.18 | 5.8 | 11.37 | 1.44 | 1.5 | 3.61 | 0 | 0.35 | 36.25 | 1000 | 1000 | 35.185 | 97.06207 | #REF! | #REF! | 18360 | 521.8133 | 910 | 440 | 200 | 3.21
21/12/17 | 49703 | 12.36 | 5.75 | 11.37 | 1.42 | 1.45 | 3.58 | 0 | 0.32 | 36.25 | 1000 | 1000 | 31.41 | 86.64828 | #REF! | #REF! | 17660 | 562.2413 | 775 | 470 | 200 | 3.21
21/12/18 | 49704 | 12.31 | 5.76 | 12.4 | 1.44 | 1.43 | 3.58 | 0 | 0.33 | 37.25 | 1000 | 1000 | 34.325 | 92.14765 | #REF! | #REF! | 18240 | 531.3911 | 962 | 525 | 200 | 3.21
21/12/19 | 49705 | 12.27 | 5.75 | 11.51 | 1.43 | 1.44 | 3.57 | 0 | 0.33 | 36.3 | 1000 | 1000 | 32.08 | 88.37466 | #REF! | #REF! | 17960 | 559.8504 | 821 | 515 | 200 | 3.21
21/12/20 | 49706 | 12.38 | 5.74 | 11.4 | 1.43 | 1.45 | 3.56 | 0 | 0.34 | 36.3 | 1000 | 1000 | 31.49 | 86.74931 | #REF! | #REF! | 18480 | 586.853 | 883 | 400 | 200 | 3.21
21/12/21 | 49707 | 12.37 | 5.76 | 11.39 | 1.45 | 1.45 | 3.59 | 0 | 0.32 | 36.33 | 1100 | 1000 | 37.755 | 103.9224 | #REF! | #REF! | 17520 | 464.0445 | 932 | 418 | 200 | 3.21
21/12/22 | 49708 | 11.42 | 6.05 | 11.21 | 1.45 | 3.27 | 2.55 | 0 | 0.32 | 36.27 | 1000 | 1000 | 31.2 | 86.02151 | #REF! | #REF! | 17320 | 555.1282 | 979 | 405 | 100 | 3.21
21/12/23 | 49709 | 11.32 | 6.08 | 10.27 | 1.43 | 3.3 | 2.53 | 0 | 0.32 | 35.25 | 1000 | 1000 | 31.68 | 89.87234 | #REF! | #REF! | 16360 | 516.4141 | 988 | 300 | 100 | 3.21
21/12/24 | 49710 | 13.31 | 6.23 | 12.45 | 1.56 | 1.57 | 3.76 | 0 | 0.38 | 39.26 | 1000 | 1000 | 33.6 | 85.58329 | #REF! | #REF! | 19870 | 591.369 | 887 | 567 | 0 | 3.21
21/12/25 | 49711 | 12.31 | 5.72 | 12.4 | 1.45 | 1.45 | 3.62 | 0 | 0.33 | 37.28 | 1000 | 1000 | 29.2 | 78.32618 | #REF! | #REF! | 17840 | 610.9589 | 899 | 303 | 200 | 3.21
21/12/26 | 49712 | 12.03 | 5.75 | 11.68 | 1.43 | 1.5 | 3.54 | 0 | 0.32 | 36.25 | 1000 | 1000 | 31.47 | 86.81379 | #REF! | #REF! | 17750 | 564.0292 | 861 | 464 | 200 | 3.21
21/12/27 | 49713 | 12.24 | 5.76 | 11.4 | 1.5 | 1.45 | 3.59 | 0 | 0.34 | 36.28 | 1000 | 1000 | 33.985 | 93.6742 | #REF! | #REF! | 17640 | 519.0525 | 821 | 354 | 200 | 3.21
22/12/14 | 49714 | 12.37 | 5.75 | 11.39 | 1.43 | 1.48 | 3.53 | 0 | 0.35 | 36.3 | 1000 | 1000 | 33.82 | 93.16804 | #REF! | #REF! | 17510 | 517.741 | 911 | 412 | 200 | 4.29
22/12/14 | 49715 | 12.04 | 5.79 | 11.4 | 1.65 | 1.48 | 3.59 | 0 | 0.34 | 36.29 | 1000 | 1500 | 33.85 | 93.27638 | #REF! | #REF! | 17520 | 517.5775 | 832 | 375 | 200 | 4.29
22/12/14 | 49716 | 12.14 | 5.8 | 11.43 | 1.53 | 1.48 | 3.52 | 0 | 0.36 | 36.26 | 1000 | 1000 | 31.45 | 86.73469 | #REF! | #REF! | 17370 | 552.3052 | 898 | 473 | 200 | 4.29
22/12/14 | 49717 | 11.93 | 5.76 | 11.7 | 1.45 | 1.46 | 3.63 | 0 | 0.32 | 36.25 | 1000 | 1000 | 33.585 | 92.64828 | #REF! | #REF! | 17510 | 521.3637 | 919 | 500 | 200 | 4.29
22/12/14 | 49718 | 12.01 | 5.75 | 11.61 | 1.46 | 1.47 | 3.62 | 0 | 0.33 | 36.25 | 1000 | 1500 | 31.53 | 86.97931 | #REF! | #REF! | 17440 | 553.124 | 923 | 440 | 200 | 4.29
22/12/14 | 49719 | 11.98 | 5.77 | 11.62 | 1.45 | 1.46 | 3.64 | 0 | 0.33 | 36.25 | 1000 | 1500 | 32.035 | 88.37241 | #REF! | #REF! | 17720 | 553.145 | 825 | 460 | 200 | 4.29
22/12/14 | 49720 | 11.98 | 5.78 | 11.63 | 1.43 | 1.47 | 3.63 | 0 | 0.34 | 36.26 | 1000 | 1000 | 31.5 | 86.87259 | #REF! | #REF! | 17300 | 549.2063 | 967 | 597 | 200 | 4.29
22/12/14 | 49721 | 10.98 | 5.78 | 12.71 | 1.43 | 1.47 | 3.66 | 0 | 0.34 | 36.37 | 1000 | 1000 | 33.135 | 91.10531 | #REF! | #REF! | 17120 | 516.6742 | 881 | 435 | 200 | 4.29
22/12/14 | 49722 | 12.04 | 5.77 | 11.6 | 1.45 | 1.47 | 3.7 | 0 | 0.35 | 36.38 | 1000 | 1000 | 34.59 | 95.07971 | #REF! | #REF! | 17800 | 514.5996 | 870 | 451 | 200 | 4.29
22/12/14 | 49723 | 11.51 | 6.06 | 10.3 | 1.43 | 3.24 | 2.5 | 0 | 0.34 | 35.38 | 1000 | 1000 | 32.43 | 91.66196 | #REF! | #REF! | 18440 | 568.6093 | 889 | 467 | 100 | 4.29
22/12/14 | 49724 | 13.41 | 6.1 | 12.34 | 1.55 | 1.57 | 2.73 | 1.16 | 0.39 | 39.25 | 1000 | 1000 | 33.09 | 84.30573 | #REF! | #REF! | 19880 | 600.7857 | 915 | 530 | 0 | 4.29
22/12/14 | 49725 | 11.92 | 5.76 | 11.8 | 1.43 | 1.44 | 2.59 | 1.08 | 0.33 | 36.35 | 1000 | 1500 | 32.95 | 90.64649 | #REF! | #REF! | 17980 | 545.6753 | 870 | 470 | 200 | 4.29
22/12/14 | 49726 | 12.39 | 5.75 | 13.5 | 1.44 | 1.45 | 2.53 | 0.95 | 0.34 | 38.35 | 1000 | 1000 | 31.52 | 82.19035 | #REF! | #REF! | 19620 | 622.4619 | 842 | 662 | 200 | 4.29
22/12/14 | 49727 | 12.55 | 5.74 | 11.49 | 1.42 | 1.44 | 2.52 | 0.9 | 0.34 | 36.4 | 1000 | 1000 | 31.725 | 87.15659 | #REF! | #REF! | 18400 | 579.9842 | 884 | 570 | 200 | 4.29
23/12/14 | 49728 | 12.45 | 5.75 | 11.51 | 1.42 | 1.45 | 2.54 | 0.95 | 0.33 | 36.4 | 1000 | 1500 | 34.2 | 93.95604 | #REF! | #REF! | 17960 | 525.1462 | 726 | 550 | 200 | 2.97
23/12/14 | 49729 | 12.24 | 5.73 | 11.6 | 1.44 | 1.45 | 3.58 | 0 | 0.31 | 36.35 | 1000 | 1000 | 32.07 | 88.22558 | #REF! | #REF! | 18280 | 570.0031 | 830 | 510 | 200 | 2.97
23/12/14 | 49730 | 12.03 | 5.71 | 10.97 | 1.42 | 1.42 | 3.54 | 0 | 0.31 | 35.4 | 1000 | 1000 | 33.155 | 93.65819 | #REF! | #REF! | 17720 | 534.4594 | 851 | 490 | 200 | 2.97
23/12/14 | 49731 | 13.48 | 6.26 | 12.39 | 1.48 | 1.56 | 3.74 | 0 | 0.34 | 39.25 | 1000 | 1000 | 31.87 | 81.19745 | #REF! | #REF! | 20600 | 646.3759 | 870 | 570 | 0 | 2.97
23/12/14 | 49732 | 12.29 | 5.78 | 11.5 | 1.43 | 1.45 | 2.54 | 1.02 | 0.34 | 36.35 | 1000 | 1000 | 33.036 | 90.88308 | #REF! | #REF! | 18360 | 555.7574 | 864 | 440 | 200 | 2.97
24/12/14 | 49733 | 12.4 | 5.75 | 11.49 | 1.42 | 1.46 | 2.52 | 1.07 | 0.32 | 36.43 | 1000 | 1000 | 31.19264 | 85.6235 | #REF! | #REF! | 18240 | 584.7533 | 875 | 545 | 200 | 2.14
24/12/14 | 49734 | 12.31 | 5.75 | 11.51 | 1.45 | 1.45 | 2.53 | 1.08 | 0.35 | 36.43 | 1000 | 1000 | 35.12992 | 96.43129 | #REF! | #REF! | 18080 | 514.661 | 910 | 480 | 200 | 2.14
24/12/14 | 49735 | 12.29 | 5.76 | 11.5 | 1.44 | 1.45 | 3.57 | 0 | 0.34 | 36.35 | 1000 | 1000 | 31.8222 | 87.54388 | #REF! | #REF! | 18040 | 566.8998 | 920 | 510 | 200 | 2.14
24/12/14 | 49736 | 12.49 | 5.74 | 11.41 | 1.43 | 1.44 | 3.57 | 0 | 0.32 | 36.4 | 1000 | 1000 | 31.52516 | 86.60758 | #REF! | #REF! | 18110 | 574.4618 | 856 | 470 | 200 | 2.14
24/12/14 | 49737 | 12.31 | 5.75 | 11.49 | 1.45 | 1.43 | 3.59 | 0 | 0.33 | 36.35 | 1000 | 1500 | 32.36256 | 89.03043 | #REF! | #REF! | 18650 | 576.2832 | 868 | 430 | 200 | 2.14
24/12/14 | 49738 | 12.06 | 5.77 | 11.7 | 1.46 | 1.45 | 3.62 | 0 | 0.32 | 36.38 | 1000 | 1000 | 31.496 | 86.57504 | #REF! | #REF! | 18080 | 574.0411 | 858 | 440 | 200 | 2.14
24/12/14 | 49739 | 12.1 | 5.72 | 11.71 | 1.45 | 1.46 | 3.6 | 0 | 0.31 | 36.35 | 1000 | 1000 | 31.3158 | 86.15076 | #REF! | #REF! | 17640 | 563.2939 | 832 | 340 | 200 | 2.14
24/12/14 | 49740 | 12.02 | 5.78 | 11.71 | 1.45 | 1.45 | 3.64 | 0 | 0.34 | 36.39 | 1000 | 1000 | 33.10516 | 90.97323 | #REF! | #REF! | 17690 | 534.3578 | 828 | 475 | 200 | 2.14
24/12/14 | 49741 | 12.05 | 5.78 | 12.7 | 1.44 | 1.46 | 3.62 | 0 | 0.33 | 37.38 | 1000 | 1000 | 32.25124 | 86.2794 | #REF! | #REF! | 17400 | 539.5141 | 965 | 435 | 200 | 2.14
24/12/14 | 49742 | 12.04 | 5.79 | 11.7 | 1.44 | 1.44 | 3.62 | 0 | 0.35 | 36.38 | 1000 | 1000 | 33.85328 | 93.05465 | #REF! | #REF! | 16840 | 497.4407 | 912 | 475 | 200 | 2.14
24/12/14 | 49743 | 12.07 | 5.78 | 11.69 | 1.43 | 1.44 | 3.61 | 0 | 0.34 | 36.36 | 1000 | 1500 | 33.38008 | 91.8044 | #REF! | #REF! | 16840 | 504.4925 | 887 | 469 | 200 | 2.14
24/12/14 | 49744 | 11.51 | 6.05 | 10.28 | 1.45 | 3.23 | 2.51 | 0 | 0.33 | 35.36 | 1000 | 1000 | 33.23472 | 93.98959 | #REF! | #REF! | 17080 | 513.9204 | 935 | 425 | 200 | 2.14
24/12/14 | 49745 | 13.39 | 6.23 | 12.33 | 1.55 | 1.57 | 3.82 | 0 | 0.39 | 39.28 | 1000 | 1000 | 32.5964 | 82.98473 | #REF! | #REF! | 19720 | 604.9748 | 850 | 422 | 0 | 2.14
24/12/14 | 49746 | 12.28 | 5.8 | 11.5 | 1.46 | 1.45 | 3.55 | 0 | 0.34 | 36.38 | 1000 | 1000 | 32.74808 | 90.01671 | #REF! | #REF! | 18360 | 560.6436 | 782 | 473 | 0 | 2.14
25/12/14 | 49747 | 12.43 | 5.75 | 11.39 | 1.44 | 1.46 | 3.59 | 0 | 0.34 | 36.4 | 1000 | 1000 | 31.41068 | 86.29308 | #REF! | #REF! | 17980 | 572.4168 | 742 | 480 | 200 | 2.95
25/12/14 | 49748 | 12.37 | 5.75 | 11.4 | 1.44 | 1.45 | 3.6 | 0 | 0.34 | 36.35 | 1000 | 1000 | 34.47264 | 94.83532 | #REF! | #REF! | 17780 | 515.7713 | 747 | 430 | 200 | 2.95
25/12/14 | 49749 | 12.5 | 5.74 | 11.41 | 1.43 | 1.44 | 3.59 | 0 | 0.32 | 36.43 | 1000 | 1000 | 32.6438 | 89.60692 | #REF! | #REF! | 17360 | 531.8008 | 730 | 410 | 200 | 2.95
25/12/14 | 49750 | 12.33 | 5.74 | 11.5 | 1.45 | 1.46 | 3.58 | 0 | 0.34 | 36.4 | 1000 | 1000 | 33.39272 | 91.73824 | #REF! | #REF! | 17920 | 536.6439 | 784 | 490 | 200 | 2.95
25/12/14 | 49751 | 12.4 | 5.75 | 11.41 | 1.44 | 1.45 | 3.58 | 0 | 0.32 | 36.35 | 1000 | 1000 | 32.70384 | 89.9693 | #REF! | #REF! | 17460 | 533.8823 | 849 | 460 | 200 | 2.95
25/12/14 | 49752 | 12.28 | 5.76 | 11.48 | 1.46 | 1.46 | 3.64 | 0 | 0.32 | 36.4 | 1000 | 1000 | 34.50772 | 94.80143 | #REF! | #REF! | 17340 | 502.4963 | 817 | 490 | 200 | 2.95
25/12/14 | 49753 | 12.3 | 5.77 | 12.42 | 1.45 | 1.47 | 3.62 | 0 | 0.32 | 37.35 | 1000 | 1000 | 31.58764 | 84.57199 | #REF! | #REF! | 18240 | 577.441 | 832 | 495 | 200 | 2.95
25/12/14 | 49754 | 12.22 | 5.77 | 11.49 | 1.46 | 1.46 | 3.63 | 0 | 0.32 | 36.35 | 1000 | 1000 | 33.66684 | 92.61854 | #REF! | #REF! | 17280 | 513.2647 | 753 | 455 | 200 | 2.95
25/12/14 | 49755 | 12.27 | 5.76 | 11.4 | 1.45 | 1.44 | 3.7 | 0 | 0.34 | 36.36 | 1000 | 1500 | 33.26316 | 91.48284 | #REF! | #REF! | 17640 | 530.3164 | 930 | 302 | 200 | 2.95
25/12/14 | 49756 | 12.69 | 5.75 | 11.11 | 1.45 | 1.45 | 3.62 | 0 | 0.31 | 36.38 | 1000 | 1500 | 33.05776 | 90.86795 | #REF! | #REF! | 17400 | 526.3515 | 969 | 502 | 200 | 2.95
25/12/14 | 49757 | 12.45 | 5.71 | 11.49 | 1.43 | 1.46 | 3.51 | 0 | 0.34 | 36.39 | 1000 | 1000 | 33.94256 | 93.27442 | #REF! | #REF! | 17200 | 506.7384 | 967 | 570 | 200 | 2.95
25/12/14 | 49758 | 14.27 | 6.26 | 12.2 | 1.43 | 1.41 | 3.38 | 0 | 0.33 | 39.28 | 1000 | 1000 | 33.29476 | 84.76263 | #REF! | #REF! | 19340 | 580.8722 | 898 | 545 | 200 | 2.95
25/12/14 | 49759 | 12.36 | 5.78 | 11.45 | 1.45 | 1.44 | 3.54 | 0 | 0.35 | 36.37 | 1000 | 1000 | 32.7544 | 90.05884 | #REF! | #REF! | 17060 | 520.8461 | 762 | 435 | 200 | 2.95
25/12/14 | 49760 | 12.32 | 5.75 | 11.5 | 1.42 | 1.45 | 3.59 | 0 | 0.32 | 36.35 | 1000 | 1000 | 31.46756 | 86.56825 | #REF! | #REF! | 17640 | 560.5773 | 764 | 420 | 200 | 2.95
25/12/14 | 49761 | 12.43 | 5.75 | 11.39 | 1.44 | 1.45 | 3.57 | 0 | 0.32 | 36.35 | 1000 | 1500 | 33.83432 | 93.07928 | #REF! | #REF! | 17920 | 529.6397 | 713 | 470 | 200 | 2.95
26/12/14 | 49762 | 10.97 | 6.12 | 10.67 | 1.41 | 3.4 | 2.5 | 0 | 0.33 | 35.4 | 1000 | 1000 | 34.15744 | 96.48994 | #REF! | #REF! | 17360 | 508.2348 | 701 | 480 | 200 | 2.48
26/12/14 | 49763 | 13.48 | 6.3 | 12.36 | 1.55 | 1.54 | 3.86 | 0 | 0.34 | 39.43 | 1000 | 1000 | 31.19896 | 79.12493 | #REF! | #REF! | 18570 | 595.2121 | 850 | 530 | 200 | 2.48
26/12/14 | 49764 | 12.32 | 5.75 | 11.5 | 1.44 | 1.45 | 3.6 | 0 | 0.34 | 36.4 | 1000 | 1000 | 34.89608 | 95.86835 | #REF! | #REF! | 17460 | 500.3427 | 760 | 440 | 200 | 2.48
26/12/14 | 49765 | 12.33 | 5.79 | 11.48 | 1.43 | 1.46 | 2.49 | 1.05 | 0.35 | 36.38 | 1000 | 1000 | 32.865 | 90.3381 | #REF! | #REF! | 16900 | 514.2249 | 791 | 455 | 200 | 2.48
26/12/14 | 49766 | 12.19 | 5.8 | 11.48 | 1.45 | 1.48 | 2.57 | 1.09 | 0.33 | 36.39 | 1000 | 1000 | 31.20528 | 85.75235 | #REF! | #REF! | 17280 | 553.7524 | 810 | 480 | 200 | 2.48
26/12/14 | 49767 | 12.34 | 5.76 | 11.44 | 1.43 | 1.45 | 2.51 | 1.1 | 0.32 | 36.35 | 1000 | 1000 | 33.10436 | 91.07114 | #REF! | #REF! | 17960 | 542.5267 | 696 | 230 | 200 | 2.48
26/12/14 | 49768 | 12.39 | 5.79 | 11.45 | 1.42 | 1.46 | 3.55 | 0 | 0.34 | 36.4 | 1000 | 1000 | 32.34676 | 88.86473 | #REF! | #REF! | 17750 | 548.7412 | 846 | 415 | 200 | 2.48
26/12/14 | 49769 | 12.31 | 5.81 | 11.43 | 1.45 | 1.44 | 2.52 | 1.09 | 0.35 | 36.4 | 1000 | 1000 | 31.5118 | 86.57088 | #REF! | #REF! | 17120 | 543.2885 | 885 | 539 | 200 | 2.48
26/12/14 | 49770 | 12.24 | 5.75 | 11.5 | 1.43 | 1.49 | 2.51 | 1.1 | 0.34 | 36.36 | 1000 | 1000 | 33.27816 | 91.52409 | #REF! | #REF! | 16920 | 508.4416 | 880 | 428 | 200 | 2.48
26/12/14 | 49771 | 12.27 | 5.73 | 10.47 | 1.45 | 1.5 | 2.57 | 1.06 | 0.35 | 35.4 | 1000 | 1000 | 34.37232 | 97.09695 | #REF! | #REF! | 16600 | 482.9467 | 852 | 407 | 200 | 2.48
26/12/14 | 49772 | 13.52 | 6.2 | 12.23 | 1.51 | 1.56 | 2.68 | 1.15 | 0.41 | 39.26 | 1000 | 1000 | 33.00404 | 84.06531 | #REF! | #REF! | 18980 | 575.0811 | 835 | 530 | 200 | 2.48
26/12/14 | 49773 | 12.47 | 5.76 | 11.33 | 1.45 | 1.44 | 2.54 | 1.02 | 0.34 | 36.35 | 1000 | 1000 | 31.70528 | 87.22223 | #REF! | #REF! | 17500 | 551.9585 | 796 | 455 | 200 | 2.48
27/12/14 | 49774 | 12.3 | 5.75 | 11.5 | 1.42 | 1.45 | 3.59 | 0 | 0.34 | 36.35 | 1150 | 1000 | 32.36816 | 89.04583 | #REF! | #REF! | 17560 | 542.5084 | 774 | 440 | 200 | 3.18
27/12/14 | 49775 | 12.47 | 5.76 | 11.39 | 1.44 | 1.45 | 3.57 | 0 | 0.32 | 36.4 | 1000 | 1000 | 34.02708 | 93.48099 | #REF! | #REF! | 18240 | 536.0436 | 842 | 506 | 200 | 3.18
27/12/14 | 49776 | 12.33 | 5.76 | 11.5 | 1.45 | 1.44 | 3.61 | 0 | 0.31 | 36.4 | 1000 | 1500 | 31.47776 | 86.47736 | #REF! | #REF! | 18240 | 579.4567 | 824 | 524 | 200 | 3.18
27/12/14 | 49777 | 12.39 | 5.74 | 11.39 | 1.44 | 1.45 | 3.6 | 0 | 0.34 | 36.35 | 1000 | 1000 | 32.39104 | 89.10878 | #REF! | #REF! | 17720 | 547.0649 | 901 | 461 | 200 | 3.18
27/12/14 | 49778 | 12.2 | 5.75 | 11.6 | 1.45 | 1.44 | 3.59 | 0 | 0.32 | 36.35 | 1000 | 1500 | 32.8492 | 90.36919 | #REF! | #REF! | 17920 | 545.5232 | 924 | 682 | 200 | 3.18
27/12/14 | 49779 | 12.24 | 5.76 | 12.5 | 1.46 | 1.53 | 3.59 | 0 | 0.32 | 37.4 | 1000 | 1500 | 31.496 | 84.2139 | #REF! | #REF! | 18200 | 577.8512 | 914 | 554 | 200 | 3.18
27/12/14 | 49780 | 12.22 | 5.77 | 11.47 | 1.46 | 1.51 | 3.62 | 0 | 0.3 | 36.35 | 1000 | 1500 | 33.16876 | 91.24831 | #REF! | #REF! | 17400 | 524.59 | 849 | 506 | 200 | 3.18
27/12/14 | 49781 | 12.24 | 5.76 | 11.48 | 1.45 | 1.55 | 3.57 | 0 | 0.32 | 36.37 | 1000 | 1000 | 30.53492 | 83.95634 | #REF! | #REF! | 17600 | 576.3893 | 897 | 410 | 200 | 3.18
27/12/14 | 49782 | 12.17 | 7.67 | 10.05 | 1.07 | 1.46 | 3.6 | 0 | 0.33 | 36.35 | 1000 | 1000 | 31.43912 | 86.49001 | #REF! | #REF! | 18000 | 572.5351 | 820 | 447 | 200 | 3.18
27/12/14 | 49783 | 12.25 | 7.64 | 10.05 | 1.08 | 1.44 | 3.6 | 0 | 0.31 | 36.37 | 1000 | 1000 | 32.56836 | 89.54732 | #REF! | #REF! | 17240 | 529.3481 | 817 | 445 | 200 | 3.18
27/12/14 | 49784 | 12.47 | 5.74 | 11.45 | 1.43 | 1.45 | 3.5 | 0 | 0.32 | 36.36 | 1000 | 1000 | 32.62364 | 89.72398 | #REF! | #REF! | 18240 | 559.1038 | 863 | 470 | 100 | 3.18
27/12/14 | 49785 | 10.88 | 6.1 | 10.8 | 1.46 | 3.28 | 2.47 | 0 | 0.36 | 35.35 | 1000 | 1000 | 37.19104 | 105.208 | #REF! | #REF! | 18480 | 496.8939 | 768 | 520 | 200 | 3.18
27/12/14 | 49786 | 13.87 | 6.23 | 12.44 | 1.52 | 1.2 | 3.73 | 0 | 0.36 | 39.35 | 1000 | 1000 | 33.51616 | 85.17449 | #REF! | #REF! | 19920 | 594.3402 | 913 | 460 | 0 | 3.18
27/12/14 | 49787 | 12.42 | 5.78 | 11.45 | 1.42 | 1.44 | 3.55 | 0 | 0.34 | 36.4 | 1000 | 1000 | 35.38612 | 97.21462 | #REF! | #REF! | 17960 | 507.5436 | 801 | 490 | 200 | 3.18
28/12/14 | 49788 | 12.31 | 5.75 | 11.5 | 1.44 | 1.45 | 3.58 | 0 | 0.32 | 36.35 | 1200 | 1000 | 33.50332 | 92.16869 | #REF! | #REF! | 21200 | 632.7731 | 1156 | 625 | 200 | 2.44
28/12/14 | 49789 | 12.51 | 5.74 | 11.39 | 1.45 | 1.44 | 3.58 | 0 | 0.32 | 36.43 | 1000 | 1000 | 32.865 | 90.21411 | #REF! | #REF! | 18320 | 557.4319 | 822 | 300 | 200 | 2.44
28/12/14 | 49790 | 12.33 | 1.04 | 15.7 | 1.96 | 1.45 | 3.58 | 0 | 0.34 | 36.4 | 1000 | 1000 | 31.94544 | 87.7622 | #REF! | #REF! | 19120 | 598.5205 | 560 | 328 | 200 | 2.44
28/12/14 | 49791 | 12.37 | 1.05 | 16.18 | 1.45 | 1.44 | 3.6 | 0 | 0.32 | 36.41 | 1000 | 1000 | 31.90996 | 87.64065 | #REF! | #REF! | 17960 | 562.8337 | 895 | 504 | 200 | 2.44
28/12/14 | 49792 | 12.42 | 5.76 | 10.88 | 1.95 | 1.45 | 3.59 | 0 | 0.3 | 36.35 | 1000 | 1000 | 32.98744 | 90.74949 | #REF! | #REF! | 17400 | 527.4735 | 905 | 530 | 200 | 2.44
28/12/14 | 49793 | 12.26 | 5.76 | 11.47 | 1.46 | 1.48 | 3.61 | 0 | 0.31 | 36.35 | 1000 | 1000 | 31.34748 | 86.23791 | #REF! | #REF! | 17840 | 569.1048 | 920 | 400 | 200 | 2.44
28/12/14 | 49794 | 12.43 | 5.76 | 11.47 | 1.43 | 1.44 | 3.52 | 0 | 0.34 | 36.39 | 1000 | 1000 | 34.33676 | 94.35768 | #REF! | #REF! | 17560 | 511.4053 | 869 | 450 | 200 | 2.44
28/12/14 | 49795 | 10.74 | 6.06 | 11 | 1.42 | 3.29 | 2.55 | 0 | 0.34 | 35.4 | 1000 | 1000 | 36.34416 | 102.6671 | #REF! | #REF! | 16940 | 466.0996 | 871 | 480 | 0 | 2.44
28/12/14 | 49796 | 13.41 | 6.25 | 12.45 | 1.55 | 1.56 | 3.83 | 0 | 0.35 | 39.4 | 1000 | 1000 | 34.42604 | 87.37574 | #REF! | #REF! | 19410 | 563.8174 | 912 | 490 | 0 | 2.44
28/12/14 | 49797 | 12.31 | 5.8 | 11.5 | 1.42 | 1.42 | 2.54 | 1.01 | 0.35 | 36.35 | 1000 | 1000 | 32.79548 | 90.2214 | #REF! | #REF! | 17410 | 530.8658 | 806 | 415 | 200 | 2.44
28/12/14 | 49798 | 12.36 | 5.75 | 11.46 | 1.44 | 1.45 | 2.53 | 1.05 | 0.31 | 36.35 | 1000 | 1500 | 31.60344 | 86.94206 | #REF! | #REF! | 18980 | 600.5675 | 818 | 450 | 200 | 2.44
28/12/14 | 49799 | 12.47 | 5.74 | 11.25 | 1.45 | 1.44 | 2.54 | 1.04 | 0.32 | 36.25 | 1000 | 1500 | 35.40168 | 97.65981 | #REF! | #REF! | 17900 | 505.6257 | 890 | 360 | 200 | 2.44
29/12/14 | 49800 | 12.27 | 7.58 | 9.95 | 1.06 | 1.45 | 2.55 | 1.07 | 0.32 | 36.25 | 1000 | 1000 | 31.58788 | 87.13898 | #REF! | #REF! | 17440 | 552.1105 | 796 | 465 | 200 | 2.15
29/12/14 | 49801 | 12.38 | 5.76 | 11.39 | 1.45 | 1.44 | 3.62 | 0 | 0.31 | 36.35 | 1000 | 1000 | 31.3538 | 86.2553 | #REF! | #REF! | 18680 | 595.7811 | 941 | 478 | 200 | 2.15
29/12/14 | 49802 | 12.3 | 5.74 | 11.51 | 1.46 | 1.45 | 3.59 | 0 | 0.35 | 36.4 | 1000 | 1000 | 31.54648 | 86.66615 | #REF! | #REF! | 17640 | 559.1749 | 897 | 440 | 200 | 2.15
29/12/14 | 49803 | 12.4 | 5.76 | 11.86 | 1.45 | 1.46 | 3.54 | 0 | 0.33 | 36.8 | 1000 | 1000 | 32.1856 | 87.46087 | #REF! | #REF! | 18160 | 564.2275 | 994 | 413 | 200 | 2.15
29/12/14 | 49804 | 12.33 | 5.8 | 11.44 | 1.45 | 1.44 | 3.57 | 0 | 0.35 | 36.38 | 1000 | 1000 | 31.30324 | 86.04519 | #REF! | #REF! | 17880 | 571.1869 | 933 | 589 | 200 | 2.15
29/12/14 | 49805 | 12.41 | 5.77 | 11.45 | 1.43 | 1.46 | 3.5 | 0 | 0.33 | 36.35 | 1000 | 1000 | 32.47868 | 89.34988 | #REF! | #REF! | 19080 | 587.4623 | 1076 | 496 | 200 | 2.15
29/12/14 | 49806 | 12.42 | 5.75 | 11.5 | 1.43 | 1.45 | 3.5 | 0 | 0.34 | 36.39 | 1000 | 1000 | 31.45176 | 86.42968 | #REF! | #REF! | 18440 | 586.2947 | 960 | 460 | 200 | 2.15
29/12/14 | 49807 | 12.35 | 5.8 | 11.44 | 1.43 | 1.47 | 2.48 | 1.02 | 0.36 | 36.35 | 1000 | 1000 | 33.18968 | 91.30586 | #REF! | #REF! | 18040 | 543.5425 | 897 | 490 | 200 | 2.15
29/12/14 | 49808 | 12.43 | 5.76 | 11.51 | 1.45 | 1.45 | 2.53 | 0.95 | 0.32 | 36.4 | 1000 | 1000 | 31.56868 | 86.72714 | #REF! | #REF! | 17800 | 563.85 | 882 | 460 | 200 | 2.15
29/12/14 | 49809 | 12.37 | 5.72 | 10.89 | 1.42 | 1.43 | 2.5 | 0.76 | 0.31 | 35.4 | 1000 | 1000 | 37.03856 | 104.6287 | #REF! | #REF! | 17240 | 465.4609 | 850 | 510 | 200 | 2.15
29/12/14 | 49810 | 13.52 | 6.25 | 12.49 | 1.55 | 1.54 | 2.7 | 1.01 | 0.34 | 39.4 | 1000 | 1000 | 32.36256 | 82.13848 | #REF! | #REF! | 19520 | 603.1661 | 776 | 510 | 200 | 2.15
29/12/14 | 49811 | 12.34 | 5.74 | 11.45 | 1.44 | 1.45 | 3.61 | 0 | 0.32 | 36.35 | 1000 | 1000 | 32.1224 | 88.36974 | #REF! | #REF! | 17920 | 557.8662 | 820 | 470 | 200 | 2.15
29/12/14 | 49812 | 12.31 | 5.71 | 11.48 | 1.46 | 1.45 | 3.63 | 0 | 0.31 | 36.35 | 1000 | 1000 | 31.59396 | 86.91598 | #REF! | #REF! | 17920 | 567.197 | 847 | 470 | 200 | 2.15
29/12/14 | 49813 | 12.37 | 5.75 | 11.39 | 1.45 | 1.46 | 3.61 | 0 | 0.32 | 36.35 | 1000 | 1000 | 34.8392 | 95.84374 | #REF! | #REF! | 17920 | 514.3631 | 814 | 430 | 200 | 2.15
30/12/14 | 49814 | 12.35 | 5.72 | 11.48 | 1.43 | 1.45 | 3.61 | 0 | 0.31 | 36.35 | 1000 | 1000 | 32.08132 | 88.25673 | #REF! | #REF! | 18520 | 577.283 | 726 | 475 | 200 | 3.21
30/12/14 | 49815 | 12.31 | 5.73 | 11.47 | 1.46 | 1.44 | 3.61 | 0 | 0.33 | 36.35 | 1000 | 1000 | 31.80008 | 87.48303 | #REF! | #REF! | 20840 | 655.3443 | 1220 | 456 | 200 | 3.21
30/12/14 | 49816 | 12.43 | 5.74 | 11.39 | 1.44 | 1.46 | 3.57 | 0 | 0.32 | 36.35 | 1000 | 1000 | 31.60028 | 86.93337 | #REF! | #REF! | 17360 | 549.3622 | 852 | 480 | 200 | 3.21
30/12/14 | 49817 | 12.46 | 5.76 | 12.38 | 1.43 | 1.44 | 3.53 | 0 | 0.35 | 37.35 | 1000 | 1000 | 31.60336 | 84.61408 | #REF! | #REF! | 18400 | 582.2166 | 983 | 460 | 200 | 3.21
30/12/14 | 49818 | 12.45 | 7.62 | 10.05 | 1.02 | 1.45 | 3.43 | 0 | 0.33 | 36.35 | 1000 | 1000 | 31.80956 | 87.50911 | #REF! | #REF! | 17720 | 557.0652 | 810 | 511 | 200 | 3.21
30/12/14 | 49819 | 12.19 | 7.62 | 10.05 | 1.05 | 1.46 | 3.68 | 0 | 0.35 | 36.4 | 1000 | 1000 | 31.20212 | 85.72011 | #REF! | #REF! | 17960 | 575.6019 | 879 | 480 | 200 | 3.21
30/12/14 | 49820 | 12.28 | 7.58 | 10.05 | 1.07 | 1.49 | 3.53 | 0 | 0.35 | 36.35 | 1000 | 1000 | 34.6022 | 95.19175 | #REF! | #REF! | 18040 | 521.3541 | 891 | 440 | 200 | 3.21
30/12/14 | 49821 | 12.41 | 5.78 | 11.45 | 1.45 | 1.5 | 3.49 | 0 | 0.34 | 36.42 | 1000 | 1000 | 31.92964 | 87.67062 | #REF! | #REF! | 18160 | 568.7505 | 832 | 580 | 200 | 3.21
30/12/14 | 49822 | 12.29 | 5.75 | 11.5 | 1.44 | 1.45 | 3.6 | 0 | 0.32 | 36.35 | 1000 | 1000 | 31.45176 | 86.52479 | #REF! | #REF! | 18000 | 572.305 | 897 | 536 | 200 | 3.21
30/12/14 | 49823 | 12.21 | 5.72 | 10.79 | 1.42 | 1.42 | 3.53 | 0 | 0.31 | 35.4 | 1000 | 1000 | 37.5252 | 106.0034 | #REF! | #REF! | 17840 | 475.4139 | 876 | 490 | 200 | 3.21
30/12/14 | 49824 | 13.34 | 6.24 | 12.49 | 1.56 | 1.54 | 3.89 | 0 | 0.34 | 39.4 | 1000 | 1000 | 32.56164 | 82.64376 | #REF! | #REF! | 19560 | 600.7068 | 985 | 460 | 200 | 3.21
30/12/14 | 49825 | 12.3 | 5.75 | 11.5 | 1.44 | 1.44 | 3.6 | 0 | 0.32 | 36.35 | 1000 | 1000 | 33.40536 | 91.8992 | #REF! | #REF! | 17600 | 526.8616 | 761 | 425 | 200 | 3.21
30/12/14 | 49826 | 12.23 | 5.76 | 11.5 | 1.46 | 1.45 | 3.64 | 0 | 0.32 | 36.36 | 1000 | 1000 | 31.55288 | 86.7791 | #REF! | #REF! | 17880 | 566.6678 | 793 | 460 | 200 | 3.21
30/12/14 | 49827 | 12.3 | 5.75 | 11.48 | 1.44 | 1.45 | 3.63 | 0 | 0.33 | 36.38 | 1000 | 1000 | 33.59732 | 92.35107 | #REF! | #REF! | 17840 | 530.9947 | 769 | 450 | 200 | 3.21
31/12/14 | 49828 | 12.33 | 5.74 | 11.46 | 1.43 | 1.46 | 3.61 | 0 | 0.34 | 36.37 | 1000 | 1000 | 32.52372 | 89.42458 | #REF! | #REF! | 17920 | 550.9825 | 848 | 460 | 200 | 3.69
31/12/14 | 49829 | 12.29 | 5.76 | 11.48 | 1.45 | 1.46 | 3.58 | 0 | 0.33 | 36.35 | 1000 | 1000 | 31.40436 | 86.39439 | #REF! | #REF! | 17920 | 570.6214 | 827 | 576 | 200 | 3.69
31/12/14 | 49830 | 12.22 | 5.77 | 11.51 | 1.46 | 1.5 | 3.62 | 0 | 0.32 | 36.4 | 1000 | 1000 | 34.77284 | 95.52978 | #REF! | #REF! | 17200 | 494.6389 | 845 | 405 | 200 | 3.69
31/12/14 | 49831 | 12.22 | 5.8 | 11.5 | 1.44 | 1.52 | 3.57 | 0 | 0.36 | 36.41 | 1000 | 1000 | 32.82636 | 90.15754 | #REF! | #REF! | 17120 | 521.5321 | 923 | 458 | 200 | 3.69
31/12/14 | 49832 | 12.45 | 5.8 | 11.44 | 1.41 | 1.45 | 3.51 | 0 | 0.34 | 36.4 | 1000 | 1000 | 31.95728 | 87.79473 | #REF! | #REF! | 17280 | 540.7219 | 921 | 536 | 200 | 3.69
31/12/14 | 49833 | 12.32 | 5.78 | 11.47 | 1.44 | 1.5 | 3.55 | 0 | 0.35 | 36.41 | 1000 | 1000 | 33.98996 | 93.35336 | #REF! | #REF! | 17760 | 522.5072 | 874 | 545 | 200 | 3.69
31/12/14 | 49834 | 12.35 | 5.79 | 11.45 | 1.43 | 1.48 | 3.5 | 0 | 0.35 | 36.35 | 1000 | 1000 | 33.40852 | 91.9079 | #REF! | #REF! | 17440 | 522.0225 | 852 | 511 | 200 | 3.69
31/12/14 | 49835 | 12.34 | 5.8 | 11.97 | 1.42 | 1.5 | 3.54 | 0 | 0.33 | 36.9 | 1000 | 1000 | 31.50548 | 85.3807 | #REF! | #REF! | 18320 | 581.4861 | 896 | 540 | 200 | 3.69
31/12/14 | 49836 | 12.49 | 5.78 | 11.35 | 1.42 | 1.47 | 3.51 | 0 | 0.34 | 36.36 | 1000 | 1000 | 33.4962 | 92.12376 | #REF! | #REF! | 17680 | 527.8211 | 854 | 540 | 200 | 3.69
31/12/14 | 49837 | 12.11 | 5.78 | 10.76 | 1.41 | 1.45 | 3.54 | 0 | 0.32 | 35.37 | 1000 | 1000 | 34.23644 | 96.79514 | #REF! | #REF! | 17360 | 507.0621 | 865 | 450 | 200 | 3.69
31/12/14 | 49838 | 13.48 | 6.24 | 12.3 | 1.54 | 1.55 | 3.85 | 0 | 0.34 | 39.3 | 1000 | 1000 | 32.16971 | 81.85677 | #REF! | #REF! | 19080 | 593.1045 | 899 | 455 | 200 | 3.69

## Sheet1
Sr.No. | Heat No. | Shd. | DRI (Coal Based) | DRI (Gas Based) | Turning Boring | PigIron | End Cutting | Skull | Slag Iron | Total Scrap Charge | Tapping Carbon | Liquid metal (Ton) | Total Power | KWH/TLM | O2 Cons M3 | Flux 1 | Flux2 | Flux | DRI | Met Coke | Nut Coke | Coke
1 | 47215 | 7.07 | 7.62 | 13.91 | 1.11 | 2.34 | 5.02 | 1.12 | 0.36 | 38.55 | 0.075 | 33.11 | 22040 | 665.6599215 | 603 | 1900 | 1000 | 2900 | 21.53 | 349 | 200 | 549
2 | 47216 | 6.77 | 12.57 | 7 | 1.06 | 2.12 | 4.61 | 1.03 | 0.34 | 35.5 | 0.065 | 32.09 | 18240 | 568.4013711 | 805 | 1900 | 1000 | 2900 | 19.57 | 250 | 200 | 450
3 | 47217 | 6.65 | 12.62 | 7.1 | 1.08 | 2.14 | 4.55 | 1.05 | 0.34 | 35.53 | 0.07 | 32.18 | 19200 | 596.6438782 | 900 | 1700 | 1000 | 2700 | 19.72 | 295 | 200 | 495
4 | 47218 | 6.46 | 12.65 | 7.2 | 1.06 | 2.15 | 4.57 | 1.06 | 0.35 | 35.5 | 0.05 | 31.93 | 18040 | 564.9859067 | 960 | 1700 | 500 | 2200 | 19.85 | 260 | 300 | 560
5 | 47219 | 6.66 | 12.56 | 7.2 | 1.05 | 2.15 | 4.53 | 1.06 | 0.34 | 35.55 | 0.05 | 30.6 | 17960 | 586.9281046 | 862 | 1700 | 500 | 2200 | 19.76 | 240 | 300 | 540
6 | 47220 | 6.42 | 12.65 | 8.7 | 1.12 | 2.15 | 4.57 | 1.08 | 0.32 | 37.01 | 0.075 | 31.16 | 19320 | 620.0256739 | 988 | 1700 | 500 | 2200 | 21.35 | 385 | 300 | 685
7 | 47221 | 6.8 | 12.55 | 6.9 | 1.13 | 2.17 | 4.61 | 1.07 | 0.36 | 35.59 | 0.06 | 31.86 | 19400 | 608.9139987 | 962 | 1700 | 500 | 2200 | 19.45 | 359 | 300 | 659
8 | 47222 | 6.39 | 7.26 | 11.93 | 1.11 | 2.17 | 4.72 | 1.08 | 0.36 | 35.02 | 0.06 | 33.96 | 17720 | 521.7903416 | 851 | 1520 | 500 | 2020 | 19.19 | 283 | 200 | 483
9 | 47223 | 9.04 | 12.65 | 7.5 | 1.2 | 2.15 | 4.65 | 1.02 | 0.35 | 38.56 | 0.065 | 32.06 | 20240 | 631.316282 | 866 | 1510 | 500 | 2010 | 20.15 | 307 | 300 | 607
10 | 47224 | 7.07 | 12.54 | 6.6 | 1.18 | 2.14 | 4.63 | 1.04 | 0.36 | 35.56 | 0.05 | 34.97 | 17560 | 502.1446955 | 890 | 1900 | 500 | 2400 | 19.14 | 227 | 300 | 527
11 | 47225 | 6.73 | 12.66 | 7.1 | 1.03 | 2.16 | 4.53 | 1.03 | 0.32 | 35.56 | 0.06 | 33.38 | 18480 | 553.6249251 | 870 | 1700 | 1000 | 2700 | 19.76 | 190 | 300 | 490
12 | 47226 | 6.52 | 12.66 | 7.1 | 1.12 | 2.15 | 4.56 | 1.05 | 0.34 | 35.5 | 0.05 | 32.84 | 18000 | 548.1120585 | 988 | 1700 | 1000 | 2700 | 19.76 | 205 | 300 | 505
13 | 47227 | 6.66 | 12.65 | 7.1 | 1.02 | 2.15 | 4.57 | 1.03 | 0.33 | 35.51 | 0.065 | 32.75 | 20400 | 622.9007634 | 842 | 1700 | 1000 | 2700 | 19.75 | 250 | 300 | 550
14 | 47228 | 6.55 | 12.69 | 7.1 | 1.13 | 2.14 | 4.56 | 1.05 | 0.33 | 35.55 | 0.05 | 31.61 | 18560 | 587.1559633 | 871 | 1700 | 1500 | 3200 | 19.79 | 310 | 300 | 610
15 | 47229 | 6.6 | 12.68 | 7.1 | 1.09 | 2.15 | 4.57 | 1.03 | 0.34 | 35.56 | 0.05 | 29.78 | 18840 | 632.6393553 | 792 | 1700 | 1500 | 3200 | 19.78 | 250 | 300 | 550
16 | 47230 | 6.85 | 12.84 | 6.7 | 1.09 | 2.15 | 4.54 | 1.04 | 0.35 | 35.56 | 0.06 | 31.09 | 18880 | 607.2692184 | 771 | 1700 | 1500 | 3200 | 19.54 | 319 | 350 | 669
17 | 47231 | 6.81 | 12.71 | 6.8 | 1.11 | 2.15 | 4.59 | 1.02 | 0.36 | 35.55 | 0.065 | 32.45 | 17680 | 544.8382126 | 853 | 1710 | 500 | 2210 | 19.51 | 314 | 300 | 614
18 | 47232 | 7.29 | 12.69 | 5.1 | 1.11 | 2.14 | 4.57 | 1.03 | 0.35 | 34.28 | 0.05 | 30.88 | 16680 | 540.1554404 | 744 | 1700 | 500 | 2200 | 17.79 | 251 | 300 | 551
19 | 47233 | 6.8 | 12.58 | 5.4 | 1.08 | 3.25 | 4.58 | 0 | 0.36 | 34.05 | 0.065 | 32.49 | 18040 | 555.2477685 | 752 | 1720 | 500 | 2220 | 17.98 | 335 | 200 | 535
20 | 47234 | 7.33 | 7.88 | 13.13 | 1.22 | 2.34 | 5.07 | 1.18 | 0.36 | 38.51 | 0.07 | 32.77 | 19400 | 592.0048825 | 840 | 1720 | 500 | 2220 | 21.01 | 240 | 300 | 540
21 | 47235 | 6.69 | 12.6 | 7.1 | 1.05 | 2.18 | 4.57 | 1.02 | 0.34 | 35.55 | 0.07 | 31.85 | 17960 | 563.8932496 | 846 | 1710 | 500 | 2210 | 19.7 | 250 | 300 | 550
22 | 47236 | 6.54 | 12.58 | 7.2 | 1.06 | 3.2 | 4.58 | 0 | 0.34 | 35.5 | 0.06 | 32.61 | 17720 | 543.3915977 | 740 | 1700 | 500 | 2200 | 19.78 | 250 | 200 | 450
23 | 47237 | 6.91 | 12.4 | 7.1 | 1.13 | 3.2 | 4.47 | 0 | 0.34 | 35.55 | 0.05 | 34.71 | 17900 | 515.7015269 | 763 | 1700 | 500 | 2200 | 19.5 | 285 | 200 | 485
24 | 47238 | 6.64 | 12.58 | 9.6 | 1.1 | 3.21 | 4.58 | 0 | 0.33 | 38.04 | 0.05 | 31.84 | 19160 | 601.758794 | 788 | 1700 | 500 | 2200 | 22.18 | 300 | 200 | 500
25 | 47239 | 6.76 | 12.57 | 7.1 | 1.04 | 3.14 | 4.54 | 0 | 0.35 | 35.5 | 0.05 | 31.95 | 17680 | 553.3646322 | 786 | 1700 | 500 | 2200 | 19.67 | 270 | 200 | 470
26 | 47240 | 6.65 | 12.46 | 7.2 | 1.06 | 3.23 | 4.55 | 0 | 0.35 | 35.5 | 0.075 | 31.85 | 17600 | 552.5902669 | 680 | 1700 | 500 | 2200 | 19.66 | 310 | 200 | 510
27 | 47241 | 6.9 | 12.48 | 7 | 1.14 | 3.2 | 4.47 | 0 | 0.32 | 35.51 | 0.075 | 32.59 | 19840 | 608.7756981 | 783 | 1700 | 500 | 2200 | 19.48 | 200 | 300 | 500
28 | 47242 | 6.63 | 12.71 | 10 | 1.12 | 2.14 | 5.61 | 0 | 0.36 | 38.57 | 0.06 | 32.43 | 18160 | 559.9753315 | 1027 | 1710 | 500 | 2210 | 22.71 | 230 | 300 | 530
29 | 47243 | 6.99 | 12.51 | 6.8 | 1.12 | 2.16 | 4.57 | 1.04 | 0.36 | 35.55 | 0.05 | 31.74 | 18560 | 584.7511027 | 870 | 1710 | 500 | 2210 | 19.31 | 238 | 300 | 538
30 | 47244 | 7.05 | 12.5 | 6.8 | 1.15 | 2.15 | 4.54 | 1.03 | 0.37 | 35.59 | 0.06 | 32.86 | 17920 | 545.3438831 | 994 | 1710 | 500 | 2210 | 19.3 | 335 | 300 | 635
31 | 47245 | 6.76 | 12.57 | 6.5 | 1.15 | 2.15 | 4.56 | 1.03 | 0.34 | 35.06 | 0.065 | 31.485 | 18840 | 598.380181 | 945 | 1730 | 500 | 2230 | 19.07 | 200 | 300 | 500
32 | 47246 | 7.98 | 13.16 | 7.3 | 1.24 | 2.35 | 4.99 | 1.12 | 0.38 | 38.52 | 0.075 | 32.89 | 16900 | 513.8339921 | 836 | 1710 | 500 | 2210 | 20.46 | 230 | 0 | 230
33 | 47247 | 7.14 | 12.5 | 7.1 | 1.16 | 2.16 | 4.59 | 1.02 | 0.35 | 36.02 | 0.075 | 31.45 | 17620 | 560.254372 | 819 | 1710 | 500 | 2210 | 19.6 | 255 | 300 | 555
34 | 47248 | 7.08 | 12.6 | 7.1 | 1.13 | 2.15 | 4.65 | 1.02 | 0.32 | 36.05 | 0.065 | 33.22 | 17520 | 527.3931367 | 743 | 1700 | 500 | 2200 | 19.7 | 265 | 300 | 565
35 | 47249 | 7.02 | 12.66 | 7.1 | 1.14 | 2.14 | 4.64 | 1.02 | 0.33 | 36.05 | 0.08 | 32.77 | 17840 | 544.4003662 | 870 | 1700 | 500 | 2200 | 19.76 | 290 | 300 | 590
36 | 47250 | 6.97 | 12.64 | 7.2 | 1.14 | 2.15 | 4.63 | 1.03 | 0.32 | 36.08 | 0.06 | 32.42 | 17940 | 553.3621221 | 864 | 1700 | 500 | 2200 | 19.84 | 275 | 300 | 575
37 | 47251 | 6.87 | 12.63 | 7.2 | 1.16 | 2.15 | 4.67 | 1.03 | 0.3 | 36.01 | 0.06 | 31.81 | 17560 | 552.0276643 | 938 | 1740 | 1000 | 2740 | 19.83 | 260 | 300 | 560
38 | 47252 | 7.08 | 12.52 | 7.1 | 1.14 | 2.14 | 4.65 | 1.05 | 0.34 | 36.02 | 0.06 | 32.92 | 18380 | 558.3232078 | 860 | 1700 | 500 | 2200 | 19.62 | 255 | 300 | 555
39 | 47253 | 6.96 | 12.64 | 7.2 | 1.16 | 2.16 | 4.56 | 1.03 | 0.34 | 36.05 | 0.06 | 31.325 | 18360 | 586.113328 | 970 | 1700 | 1000 | 2700 | 19.84 | 350 | 300 | 650
40 | 47254 | 6.79 | 12.75 | 7.2 | 1.17 | 2.18 | 4.54 | 1.03 | 0.35 | 36.01 | 0.06 | 32.71 | 18360 | 561.2962397 | 902 | 1720 | 1500 | 3220 | 19.95 | 235 | 300 | 535
41 | 47255 | 6.83 | 12.67 | 7.2 | 1.22 | 2.18 | 4.57 | 1.02 | 0.35 | 36.04 | 0.06 | 34.08 | 18960 | 556.3380282 | 885 | 1710 | 1500 | 3210 | 19.87 | 267 | 350 | 617
42 | 47256 | 7.02 | 12.66 | 6.1 | 1.14 | 2.16 | 4.59 | 1.01 | 0.36 | 35.04 | 0.065 | 31.71 | 17320 | 546.1999369 | 864 | 1700 | 1500 | 3200 | 18.76 | 320 | 300 | 620
43 | 47257 | 6.82 | 12.66 | 5.2 | 1.1 | 2.15 | 4.72 | 1.04 | 0.35 | 34.04 | 0.065 | 32.86 | 16720 | 508.8253195 | 750 | 1700 | 500 | 2200 | 17.86 | 211 | 300 | 511
44 | 47258 | 6.5 | 12.26 | 7 | 1.17 | 2.1 | 4.58 | 1.06 | 0.34 | 35.01 | 0.08 | 35.125 | 17960 | 511.316726 | 1028 | 1700 | 500 | 2200 | 19.26 | 284 | 300 | 584
45 | 47259 | 7.23 | 13.75 | 7.9 | 1.18 | 2.33 | 5.07 | 1.16 | 0.38 | 39 | 0.065 | 32.69 | 19600 | 599.5717345 | 893 | 1700 | 500 | 2200 | 21.65 | 370 | 0 | 370
46 | 47260 | 6.79 | 12.56 | 7.2 | 1.16 | 2.15 | 4.7 | 1.08 | 0.36 | 36 | 0.07 | 31.32 | 18400 | 587.4840358 | 991 | 1700 | 500 | 2200 | 19.76 | 315 | 300 | 615
47 | 47261 | 7.02 | 12.65 | 7.1 | 1.13 | 2.15 | 4.58 | 1.03 | 0.34 | 36 | 0.075 | 32.94 | 17480 | 530.6618094 | 946 | 1700 | 500 | 2200 | 19.75 | 275 | 300 | 575
48 | 47262 | 6.9 | 12.66 | 7.2 | 1.13 | 2.15 | 4.67 | 1.02 | 0.32 | 36.05 | 0.06 | 31.305 | 17600 | 562.2105095 | 896 | 1700 | 500 | 2200 | 19.86 | 250 | 300 | 550
49 | 47263 | 6.88 | 12.68 | 7.2 | 1.16 | 2.14 | 4.6 | 1.03 | 0.33 | 36.02 | 0.06 | 31.11 | 18240 | 586.3066538 | 974 | 1700 | 1000 | 2700 | 19.88 | 330 | 300 | 630
50 | 47264 | 7.16 | 12.49 | 7.1 | 1.15 | 2.16 | 4.59 | 1.01 | 0.34 | 36 | 0.07 | 32.35 | 18520 | 572.488408 | 980 | 1700 | 500 | 2200 | 19.59 | 250 | 300 | 550
51 | 47265 | 7.01 | 12.52 | 7.2 | 1.18 | 2.15 | 4.59 | 1.03 | 0.3 | 35.98 | 0.07 | 31.75 | 18960 | 597.1653543 | 1055 | 1700 | 1500 | 3200 | 19.72 | 375 | 300 | 675
52 | 47266 | 7 | 12.65 | 8.2 | 1.15 | 2.16 | 4.61 | 1.04 | 0.35 | 37.16 | 0.07 | 31.07 | 18760 | 603.7978758 | 967 | 1700 | 1500 | 3200 | 20.85 | 370 | 300 | 670
53 | 47267 | 6.92 | 12.61 | 8.2 | 1.16 | 2.15 | 4.61 | 1.03 | 0.34 | 37.02 | 0.07 | 32.47 | 19440 | 598.7064983 | 970 | 1700 | 1500 | 3200 | 20.81 | 315 | 300 | 615
54 | 47268 | 7.05 | 12.66 | 8.1 | 1.17 | 2.14 | 4.58 | 1.03 | 0.33 | 37.06 | 0.06 | 32.36 | 18440 | 569.8393078 | 976 | 1700 | 500 | 2200 | 20.76 | 424 | 300 | 724
55 | 47269 | 6.8 | 12.68 | 7.2 | 1.11 | 3.26 | 4.68 | 0 | 0.34 | 36.07 | 0.07 | 32.95 | 19240 | 583.9150228 | 697 | 1700 | 500 | 2200 | 19.88 | 165 | 200 | 365
56 | 47270 | 6.75 | 12.66 | 6.2 | 1.11 | 3.21 | 4.72 | 0 | 0.35 | 35 | 0.07 | 33.985 | 18120 | 533.1764014 | 970 | 1700 | 500 | 2200 | 18.86 | 280 | 200 | 480
57 | 47271 | 7.85 | 7.66 | 12.85 | 1.19 | 2.34 | 5.06 | 1.17 | 0.38 | 38.5 | 0.065 | 35.38 | 20240 | 572.0746184 | 895 | 1700 | 500 | 2200 | 20.51 | 315 | 0 | 315
58 | 47272 | 6.73 | 12.69 | 7.3 | 1.1 | 2.15 | 4.7 | 1.06 | 0.34 | 36.07 | 0.06 | 32.74 | 18120 | 553.4514356 | 937 | 1700 | 500 | 2200 | 19.99 | 260 | 300 | 560
59 | 47273 | 6.82 | 12.69 | 7.3 | 1.04 | 2.12 | 4.67 | 1.06 | 0.35 | 36.05 | 0.05 | 31.63 | 19840 | 627.2526083 | 1022 | 1700 | 1000 | 2700 | 19.99 | 240 | 300 | 540
60 | 47274 | 6.81 | 12.66 | 7.2 | 1.08 | 2.15 | 4.7 | 1.05 | 0.36 | 36.01 | 0.07 | 33.015 | 17720 | 536.7257307 | 950 | 1700 | 1000 | 2700 | 19.86 | 335 | 300 | 635
61 | 47275 | 6.71 | 12.69 | 7.3 | 1.11 | 2.18 | 4.67 | 1.05 | 0.34 | 36.05 | 0.05 | 32.69 | 18080 | 553.0743347 | 910 | 1700 | 500 | 2200 | 19.99 | 270 | 300 | 570
62 | 47276 | 6.77 | 12.64 | 7.2 | 1.12 | 2.15 | 4.69 | 1.08 | 0.35 | 36 | 0.04 | 33.3 | 17760 | 533.3333333 | 870 | 1700 | 500 | 2200 | 19.84 | 250 | 300 | 550
63 | 47277 | 6.72 | 7.22 | 12.63 | 1.13 | 2.18 | 4.72 | 1.08 | 0.34 | 36.02 | 0.06 | 32.38 | 17560 | 542.3100679 | 860 | 1700 | 1000 | 2700 | 19.85 | 300 | 200 | 500
64 | 47278 | 6.76 | 12.66 | 7.2 | 1.06 | 3.28 | 4.74 | 0 | 0.35 | 36.05 | 0.06 | 31.74 | 17600 | 554.505356 | 882 | 1700 | 500 | 2200 | 19.86 | 230 | 200 | 430
65 | 47279 | 6.79 | 12.66 | 7.2 | 1.09 | 3.26 | 4.68 | 0 | 0.34 | 36.02 | 0.06 | 35.355 | 17720 | 501.2020931 | 848 | 1700 | 500 | 2200 | 19.86 | 210 | 200 | 410
66 | 47280 | 6.78 | 12.64 | 7.2 | 1.15 | 3.21 | 4.68 | 0 | 0.35 | 36.01 | 0.05 | 32.96 | 17600 | 533.9805825 | 857 | 1700 | 500 | 2200 | 19.84 | 228 | 200 | 428
67 | 47281 | 6.87 | 12.66 | 7.2 | 1.18 | 3.24 | 4.59 | 0 | 0.35 | 36.09 | 0.05 | 33.41 | 18120 | 542.352589 | 882 | 1700 | 500 | 2200 | 19.86 | 320 | 200 | 520
68 | 47282 | 6.52 | 12.58 | 6.8 | 1.13 | 3.13 | 4.56 | 0 | 0.35 | 35.07 | 0.065 | 31.75 | 17320 | 545.511811 | 958 | 1700 | 500 | 2200 | 19.38 | 200 | 200 | 400
69 | 47283 | 7.61 | 13.71 | 7.7 | 1.17 | 2.35 | 5.03 | 1.1 | 0.38 | 39.05 | 0.065 | 32.69 | 19320 | 591.006424 | 834 | 1700 | 500 | 2200 | 21.41 | 280 | 0 | 280
70 | 47284 | 7.04 | 12.66 | 7.1 | 1.03 | 2.16 | 4.67 | 1.05 | 0.34 | 36.05 | 0.05 | 32.44 | 17400 | 536.3748459 | 888 | 1700 | 500 | 2200 | 19.76 | 240 | 300 | 540
71 | 47285 | 6.7 | 12.68 | 7.3 | 1.11 | 2.16 | 4.67 | 1.08 | 0.35 | 36.05 | 0.07 | 32.92 | 17320 | 526.1239368 | 927 | 1500 | 500 | 2000 | 19.98 | 280 | 200 | 480
72 | 47286 | 6.86 | 7.26 | 12.62 | 1.09 | 2.15 | 4.66 | 1.06 | 0.34 | 36.04 | 0.07 | 33.09 | 17400 | 525.8386219 | 843 | 1500 | 500 | 2000 | 19.88 | 250 | 200 | 450
73 | 47287 | 6.78 | 7.22 | 12.65 | 1.09 | 2.15 | 4.72 | 1.05 | 0.34 | 36 | 0.05 | 33.51 | 18960 | 565.8012534 | 964 | 1500 | 1000 | 2500 | 19.87 | 370 | 200 | 570
74 | 47288 | 6.76 | 7.23 | 12.63 | 1.09 | 2.16 | 4.7 | 1.08 | 0.35 | 36 | 0.06 | 32.8 | 18280 | 557.3170732 | 1044 | 1500 | 1000 | 2500 | 19.86 | 320 | 200 | 520
75 | 47289 | 6.83 | 7.27 | 12.65 | 1.03 | 2.15 | 4.74 | 1.07 | 0.34 | 36.08 | 0.07 | 32.44 | 17760 | 547.4722565 | 947 | 1500 | 1000 | 2500 | 19.92 | 315 | 200 | 515
76 | 47290 | 6.79 | 7.28 | 12.64 | 1 | 2.16 | 4.7 | 1.08 | 0.35 | 36 | 0.065 | 32.18 | 18440 | 573.0267247 | 953 | 1500 | 1000 | 2500 | 19.92 | 330 | 200 | 530
77 | 47291 | 6.93 | 7.27 | 12.63 | 1.08 | 2.14 | 4.66 | 1.03 | 0.34 | 36.08 | 0.05 | 34.285 | 18160 | 529.6777016 | 847 | 1500 | 1000 | 2500 | 19.9 | 350 | 200 | 550
78 | 47292 | 7.04 | 12.68 | 7 | 1.11 | 2.16 | 4.61 | 1.04 | 0.33 | 35.97 | 0.065 | 33.79 | 17840 | 527.9668541 | 900 | 1700 | 1000 | 2700 | 19.68 | 265 | 300 | 565
79 | 47293 | 6.97 | 12.65 | 6.1 | 1.12 | 2.14 | 4.65 | 1.03 | 0.35 | 35.01 | 0.06 | 33.1 | 17320 | 523.2628399 | 781 | 1700 | 500 | 2200 | 18.75 | 219 | 300 | 519
80 | 47294 | 6.95 | 12.67 | 4.2 | 1.1 | 2.15 | 4.58 | 1.04 | 0.34 | 33.03 | 0.06 | 31.05 | 15520 | 499.8389694 | 854 | 1700 | 500 | 2200 | 16.87 | 199 | 300 | 499
81 | 47295 | 7.14 | 12.62 | 5.2 | 1.06 | 2.13 | 4.55 | 1.01 | 0.33 | 34.04 | 0.055 | 29.92 | 16920 | 565.5080214 | 978 | 1700 | 500 | 2200 | 17.82 | 267 | 300 | 567
82 | 47296 | 7.36 | 13.71 | 7.8 | 1.17 | 2.36 | 5.1 | 1.15 | 0.38 | 39.03 | 0.07 | 33.54 | 19640 | 585.5694693 | 837 | 1700 | 500 | 2200 | 21.51 | 270 | 0 | 270
83 | 47297 | 6.86 | 12.65 | 7.3 | 1.08 | 2.15 | 4.67 | 1.03 | 0.34 | 36.08 | 0.04 | 32.49 | 17260 | 531.2403817 | 965 | 1700 | 500 | 2200 | 19.95 | 330 | 300 | 630
84 | 47298 | 6.85 | 12.66 | 7.2 | 1.08 | 2.16 | 4.67 | 1.04 | 0.34 | 36 | 0.05 | 31.63 | 17680 | 558.9630098 | 860 | 1700 | 1000 | 2700 | 19.86 | 165 | 300 | 465
85 | 47299 | 6.76 | 12.67 | 7.2 | 1.12 | 2.16 | 4.68 | 1.06 | 0.35 | 36 | 0.04 | 31.545 | 17720 | 561.7372008 | 916 | 1700 | 1000 | 2700 | 19.87 | 310 | 300 | 610
86 | 47300 | 6.83 | 7.23 | 12.65 | 1.1 | 2.14 | 4.67 | 1.08 | 0.35 | 36.05 | 0.075 | 33.75 | 17600 | 521.4814815 | 954 | 1500 | 500 | 2000 | 19.88 | 320 | 200 | 520
87 | 47301 | 6.8 | 7.23 | 12.66 | 1.11 | 2.14 | 4.67 | 1.07 | 0.34 | 36.02 | 0.075 | 32.26 | 17440 | 540.6075635 | 957 | 1500 | 1000 | 2500 | 19.89 | 320 | 200 | 520
88 | 47302 | 6.72 | 7.24 | 12.65 | 1.15 | 2.15 | 4.67 | 1.08 | 0.34 | 36 | 0.075 | 33.415 | 17280 | 517.1330241 | 948 | 1500 | 1000 | 2500 | 19.89 | 310 | 200 | 510
89 | 47303 | 6.7 | 7.21 | 12.74 | 1.11 | 2.18 | 4.69 | 1.07 | 0.35 | 36.05 | 0.06 | 33.48 | 17360 | 518.5185185 | 912 | 1500 | 500 | 2000 | 19.95 | 307 | 200 | 507
90 | 47304 | 6.66 | 7.61 | 12.54 | 1.05 | 2.17 | 4.65 | 1.04 | 0.33 | 36.05 | 0.075 | 32.24 | 17520 | 543.4243176 | 1020 | 1700 | 1000 | 2700 | 20.15 | 290 | 200 | 490
91 | 47305 | 7.03 | 7.25 | 11.53 | 1.04 | 2.15 | 4.63 | 1.03 | 0.34 | 35 | 0.05 | 33.505 | 17800 | 531.2639904 | 939 | 1560 | 1000 | 2560 | 18.78 | 248 | 200 | 448
92 | 47306 | 6.84 | 12.64 | 6.2 | 1.17 | 2.16 | 4.66 | 1.01 | 0.34 | 35.02 | 0.05 | 32.16 | 17800 | 553.4825871 | 932 | 1700 | 500 | 2200 | 18.84 | 303 | 300 | 603
93 | 47307 | 6.73 | 12.68 | 6.3 | 1.15 | 2.16 | 4.65 | 1.02 | 0.34 | 35.03 | 0.05 | 31.29 | 17560 | 561.2016619 | 997 | 1700 | 500 | 2200 | 18.98 | 240 | 300 | 540
94 | 47308 | 6.8 | 12.26 | 5 | 1.03 | 2.1 | 4.52 | 1.02 | 0.32 | 33.05 | 0.06 | 29.29 | 16040 | 547.6271765 | 925 | 1700 | 500 | 2200 | 17.26 | 177 | 300 | 477
95 | 47309 | 7.38 | 13.74 | 2.8 | 1.18 | 2.34 | 5.08 | 1.15 | 0.38 | 34.05 | 0.06 | 32.89 | 16040 | 487.6862268 | 945 | 1700 | 500 | 2200 | 16.54 | 105 | 300 | 405
96 | 47310 | 7.6 | 13.69 | 7.8 | 1.18 | 2.34 | 5.06 | 1.02 | 0.37 | 39.06 | 0.05 | 33.86 | 19520 | 576.4914353 | 840 | 1700 | 1000 | 2700 | 21.49 | 270 | 0 | 270
97 | 47311 | 6.87 | 12.65 | 7.2 | 1.08 | 2.16 | 4.68 | 1.02 | 0.34 | 36 | 0.06 | 32.48 | 17800 | 548.0295567 | 936 | 1700 | 500 | 2200 | 19.85 | 290 | 300 | 590
98 | 47312 | 6.82 | 7.24 | 12.64 | 1.1 | 2.15 | 4.7 | 1.06 | 0.34 | 36.05 | 0.075 | 31.5 | 17760 | 563.8095238 | 812 | 1500 | 500 | 2000 | 19.88 | 280 | 200 | 480
99 | 47313 | 6.82 | 7.26 | 12.64 | 1.13 | 2.14 | 4.67 | 1.06 | 0.34 | 36.06 | 0.074 | 33.67 | 17200 | 510.8405108 | 992 | 1500 | 500 | 2000 | 19.9 | 240 | 300 | 540
100 | 47314 | 6.84 | 12.64 | 7.2 | 1.07 | 2.17 | 4.65 | 1.08 | 0.35 | 36 | 0.07 | 31.97 | 17640 | 551.7672818 | 957 | 1700 | 500 | 2200 | 19.84 | 255 | 300 | 555